## Sheet1
20004.453 | 0.43637 | -0.03389
15829.126 | 0.44389 | -0.01439
12516.703 | 0.45118 | 0.00067
9909.4424 | 0.45926 | 0.01424
7835.48 | 0.46692 | 0.02529
6217.2461 | 0.47632 | 0.03283
4905.291 | 0.48361 | 0.04201
3881.2737 | 0.49212 | 0.04897
3070.9827 | 0.50138 | 0.05521
2430.7778 | 0.51068 | 0.06203
1923.1537 | 0.52185 | 0.06763
1522.4358 | 0.53178 | 0.07178
1203.8446 | 0.54396 | 0.07959
952.86591 | 0.55489 | 0.08347
754.27557 | 0.56884 | 0.09051
596.71857 | 0.58267 | 0.09841
471.96338 | 0.59633 | 0.1035
373.20856 | 0.61376 | 0.11166
295.47278 | 0.62985 | 0.11939
233.87738 | 0.6479 | 0.12415
185.05922 | 0.66483 | 0.13358
146.35823 | 0.68618 | 0.14238
115.77804 | 0.70815 | 0.14956
91.6721 | 0.72881 | 0.15733
72.51701 | 0.75151 | 0.16712
57.36816 | 0.77338 | 0.17754
45.3629 | 0.79728 | 0.18561
35.93134 | 0.82083 | 0.19984
28.40909 | 0.8466 | 0.21737
22.48202 | 0.8776 | 0.23577
17.79613 | 0.90807 | 0.25885
14.06813 | 0.94623 | 0.28582
11.1448 | 0.99316 | 0.31114
8.81772 | 1.04972 | 0.33943
6.97545 | 1.11979 | 0.35162
5.5173 | 1.18307 | 0.36948
4.36941 | 1.26457 | 0.36391
3.45686 | 1.33803 | 0.35986
2.73547 | 1.40297 | 0.3331
2.16054 | 1.46509 | 0.30089
1.70952 | 1.51312 | 0.26974
1.35352 | 1.54894 | 0.23593
1.07079 | 1.57628 | 0.2042
0.84734 | 1.59701 | 0.17788
0.67072 | 1.61141 | 0.15588
0.53067 | 1.62385 | 0.14072
0.41976 | 1.63335 | 0.12914
0.33183 | 1.6413 | 0.12283
0.26261 | 1.65084 | 0.12089
0.20791 | 1.65999 | 0.12585
0.16452 | 1.66722 | 0.13589
0.13007 | 1.67415 | 0.1498
0.10309 | 1.68431 | 0.16506
0.08153 | 1.70053 | 0.18713
0.06443 | 1.72055 | 0.21854
0.05102 | 1.73987 | 0.25733
0.04042 | 1.76503 | 0.29582
0.03192 | 1.80628 | 0.33883
0.02528 | 1.86145 | 0.39512
0.01999 | 1.9166 | 0.46589