## Sheet1
20004.453 | 0.44092 | -0.0345
15829.126 | 0.44711 | -0.01496
12516.703 | 0.45477 | 0.00182
9909.4424 | 0.46114 | 0.01303
7835.48 | 0.46927 | 0.02528
6217.2461 | 0.47644 | 0.03372
4905.291 | 0.48492 | 0.04205
3881.2737 | 0.49609 | 0.04884
3070.9827 | 0.50333 | 0.05495
2430.7778 | 0.51252 | 0.06175
1923.1537 | 0.52212 | 0.0675
1522.4358 | 0.5355 | 0.07408
1203.8446 | 0.54455 | 0.07963
952.86591 | 0.55841 | 0.08643
754.27557 | 0.57185 | 0.09128
596.71857 | 0.58493 | 0.09709
471.96338 | 0.6006 | 0.10282
373.20856 | 0.61614 | 0.11131
295.47278 | 0.63203 | 0.1181
233.87738 | 0.65052 | 0.12644
185.05922 | 0.66928 | 0.13541
146.35823 | 0.68807 | 0.14098
115.77804 | 0.70942 | 0.14993
91.6721 | 0.73172 | 0.15722
72.51701 | 0.756 | 0.16521
57.36816 | 0.77992 | 0.17702
45.3629 | 0.80565 | 0.18828
35.93134 | 0.82334 | 0.19675
28.40909 | 0.85677 | 0.21138
22.48202 | 0.88313 | 0.22882
17.79613 | 0.91096 | 0.24933
14.06813 | 0.95959 | 0.28711
11.1448 | 0.99975 | 0.29469
8.81772 | 1.07375 | 0.32778
6.97545 | 1.11625 | 0.34865
5.5173 | 1.17824 | 0.33283
4.36941 | 1.25816 | 0.30429
3.45686 | 1.35401 | 0.30095
2.73547 | 1.40804 | 0.31241
2.16054 | 1.42215 | 0.30123
1.70952 | 1.41703 | 0.25841
1.35352 | 1.41896 | 0.18386
1.07079 | 1.45381 | 0.10189
0.84734 | 1.52553 | 0.04529
0.67072 | 1.60245 | 0.03625
0.53067 | 1.67088 | 0.09062
0.41976 | 1.67813 | 0.18562
0.33183 | 1.60644 | 0.27124
0.26261 | 1.47959 | 0.2919
0.20791 | 1.35959 | 0.22323
0.16452 | 1.31008 | 0.08877
0.13007 | 1.36472 | -0.05033
0.10309 | 1.5051 | -0.12593
0.08153 | 1.68169 | -0.09673
0.06443 | 1.81982 | 0.02414
0.05102 | 1.90274 | 0.24965
0.04042 | 1.85414 | 0.50959
0.03192 | 1.65877 | 0.72563
0.02528 | 1.35461 | 0.79528
0.01999 | 1.03369 | 0.62826