## Sheet1
20004.453 | 0.42977 | -0.03693
15829.126 | 0.43478 | -0.01731
12516.703 | 0.44348 | -0.00138
9909.4424 | 0.44995 | 0.01226
7835.48 | 0.45862 | 0.02129
6217.2461 | 0.46617 | 0.03163
4905.291 | 0.47583 | 0.04082
3881.2737 | 0.48189 | 0.04683
3070.9827 | 0.49292 | 0.05327
2430.7778 | 0.50202 | 0.05833
1923.1537 | 0.51194 | 0.0662
1522.4358 | 0.52259 | 0.07014
1203.8446 | 0.53277 | 0.07672
952.86591 | 0.54603 | 0.08316
754.27557 | 0.55847 | 0.08787
596.71857 | 0.57105 | 0.09417
471.96338 | 0.58583 | 0.09867
373.20856 | 0.60191 | 0.10933
295.47278 | 0.61677 | 0.11221
233.87738 | 0.63188 | 0.12132
185.05922 | 0.65075 | 0.12712
146.35823 | 0.66917 | 0.13512
115.77804 | 0.68951 | 0.14177
91.6721 | 0.71045 | 0.15032
72.51701 | 0.72995 | 0.15881
57.36816 | 0.75238 | 0.16896
45.3629 | 0.77628 | 0.1795
35.93134 | 0.80141 | 0.19509
28.40909 | 0.82888 | 0.20966
22.48202 | 0.8624 | 0.22544
17.79613 | 0.90123 | 0.24289
14.06813 | 0.94573 | 0.26108
11.1448 | 0.99555 | 0.26812
8.81772 | 1.05121 | 0.27408
6.97545 | 1.10336 | 0.26868
5.5173 | 1.15242 | 0.25517
4.36941 | 1.19794 | 0.23121
3.45686 | 1.24384 | 0.21182
2.73547 | 1.27297 | 0.19502
2.16054 | 1.29269 | 0.1745
1.70952 | 1.30609 | 0.15342
1.35352 | 1.31836 | 0.13094
1.07079 | 1.333 | 0.1092
0.84734 | 1.35219 | 0.09364
0.67072 | 1.37377 | 0.08761
0.53067 | 1.39582 | 0.09656
0.41976 | 1.40486 | 0.11839
0.33183 | 1.39497 | 0.14191
0.26261 | 1.3706 | 0.15294
0.20791 | 1.34143 | 0.14165
0.16452 | 1.32581 | 0.10562
0.13007 | 1.34627 | 0.0564
0.10309 | 1.41575 | 0.01761
0.08153 | 1.53167 | 0.02588
0.06443 | 1.65685 | 0.1032
0.05102 | 1.75856 | 0.29078
0.04042 | 1.73726 | 0.54692
0.03192 | 1.54963 | 0.77891
0.02528 | 1.22405 | 0.86133
0.01999 | 0.85046 | 0.67249