## Sheet1
20004.453 | 0.42546 | -0.04118
15829.126 | 0.43003 | -0.02283
12516.703 | 0.43805 | -0.00525
9909.4424 | 0.44452 | 0.00796
7835.48 | 0.45196 | 0.0204
6217.2461 | 0.45981 | 0.02892
4905.291 | 0.46809 | 0.03729
3881.2737 | 0.47661 | 0.0445
3070.9827 | 0.48636 | 0.05124
2430.7778 | 0.49494 | 0.05799
1923.1537 | 0.50396 | 0.065
1522.4358 | 0.51478 | 0.07029
1203.8446 | 0.52521 | 0.07461
952.86591 | 0.53879 | 0.08191
754.27557 | 0.55034 | 0.08731
596.71857 | 0.5626 | 0.09412
471.96338 | 0.57801 | 0.10015
373.20856 | 0.59352 | 0.10495
295.47278 | 0.61046 | 0.11241
233.87738 | 0.62343 | 0.1211
185.05922 | 0.64421 | 0.12517
146.35823 | 0.66067 | 0.13277
115.77804 | 0.68229 | 0.1436
91.6721 | 0.7012 | 0.14998
72.51701 | 0.72262 | 0.15832
57.36816 | 0.74291 | 0.1683
45.3629 | 0.76717 | 0.17837
35.93134 | 0.79076 | 0.1939
28.40909 | 0.81794 | 0.20868
22.48202 | 0.85025 | 0.22687
17.79613 | 0.88929 | 0.24377
14.06813 | 0.9324 | 0.25886
11.1448 | 0.98098 | 0.27077
8.81772 | 1.03586 | 0.27511
6.97545 | 1.09368 | 0.26739
5.5173 | 1.14303 | 0.2625
4.36941 | 1.18861 | 0.2402
3.45686 | 1.22777 | 0.21874
2.73547 | 1.26115 | 0.19029
2.16054 | 1.29208 | 0.16635
1.70952 | 1.31524 | 0.14982
1.35352 | 1.32849 | 0.13958
1.07079 | 1.33532 | 0.12936
0.84734 | 1.33784 | 0.11744
0.67072 | 1.34126 | 0.10458
0.53067 | 1.34781 | 0.0909
0.41976 | 1.36241 | 0.08088
0.33183 | 1.38348 | 0.08006
0.26261 | 1.40587 | 0.09266
0.20791 | 1.42193 | 0.11863
0.16452 | 1.42547 | 0.15137
0.13007 | 1.41665 | 0.18029
0.10309 | 1.40546 | 0.19715
0.08153 | 1.4036 | 0.20379
0.06443 | 1.4192 | 0.21245
0.05102 | 1.45269 | 0.22415
0.04042 | 1.50601 | 0.24798
0.03192 | 1.58029 | 0.29489
0.02528 | 1.66336 | 0.37505
0.01999 | 1.72973 | 0.48821