## Sheet1
20004.453 | 0.44774 | -0.03235
15829.126 | 0.45564 | -0.01319
12516.703 | 0.46265 | 0.00215
9909.4424 | 0.47119 | 0.01511
7835.48 | 0.48053 | 0.02561
6217.2461 | 0.48843 | 0.03392
4905.291 | 0.49664 | 0.04096
3881.2737 | 0.50656 | 0.05058
3070.9827 | 0.51438 | 0.0566
2430.7778 | 0.52431 | 0.06308
1923.1537 | 0.53528 | 0.06879
1522.4358 | 0.54626 | 0.07319
1203.8446 | 0.55833 | 0.07902
952.86591 | 0.56937 | 0.08557
754.27557 | 0.58246 | 0.09198
596.71857 | 0.59634 | 0.09954
471.96338 | 0.61083 | 0.10471
373.20856 | 0.6253 | 0.11209
295.47278 | 0.64269 | 0.11977
233.87738 | 0.65993 | 0.12673
185.05922 | 0.67683 | 0.13317
146.35823 | 0.69908 | 0.14086
115.77804 | 0.71848 | 0.14865
91.6721 | 0.74092 | 0.15903
72.51701 | 0.76255 | 0.16696
57.36816 | 0.7877 | 0.17488
45.3629 | 0.81014 | 0.18488
35.93134 | 0.83506 | 0.19762
28.40909 | 0.85827 | 0.21269
22.48202 | 0.88465 | 0.23298
17.79613 | 0.91326 | 0.25761
14.06813 | 0.94912 | 0.28442
11.1448 | 0.9934 | 0.31386
8.81772 | 1.04264 | 0.34864
6.97545 | 1.11489 | 0.38604
5.5173 | 1.18013 | 0.39805
4.36941 | 1.26741 | 0.42623
3.45686 | 1.34331 | 0.42474
2.73547 | 1.43895 | 0.41185
2.16054 | 1.51785 | 0.39557
1.70952 | 1.5831 | 0.35936
1.35352 | 1.64212 | 0.3205
1.07079 | 1.68828 | 0.28301
0.84734 | 1.72174 | 0.24877
0.67072 | 1.74728 | 0.21945
0.53067 | 1.76543 | 0.1946
0.41976 | 1.78128 | 0.17685
0.33183 | 1.7957 | 0.16577
0.26261 | 1.80728 | 0.16212
0.20791 | 1.81775 | 0.16354
0.16452 | 1.82889 | 0.16771
0.13007 | 1.84472 | 0.17895
0.10309 | 1.8617 | 0.19931
0.08153 | 1.87859 | 0.22909
0.06443 | 1.89776 | 0.26425
0.05102 | 1.92312 | 0.29702
0.04042 | 1.96381 | 0.34027
0.03192 | 2.01377 | 0.40006
0.02528 | 2.06115 | 0.46625
0.01999 | 2.11579 | 0.52616