## Sheet1
20004.453 | 0.31262 | -0.00616
15829.126 | 0.3211 | 0.00669
12516.703 | 0.32997 | 0.01791
9909.4424 | 0.3401 | 0.02758
7835.48 | 0.34905 | 0.03608
6217.2461 | 0.35731 | 0.03939
4905.291 | 0.36585 | 0.04344
3881.2737 | 0.37445 | 0.04857
3070.9827 | 0.38405 | 0.0516
2430.7778 | 0.39105 | 0.05577
1923.1537 | 0.40054 | 0.05931
1522.4358 | 0.4099 | 0.06377
1203.8446 | 0.41978 | 0.06469
952.86591 | 0.42951 | 0.069
754.27557 | 0.44068 | 0.07107
596.71857 | 0.4506 | 0.07508
471.96338 | 0.45878 | 0.08096
373.20856 | 0.47298 | 0.08558
295.47278 | 0.48473 | 0.08817
233.87738 | 0.49741 | 0.09399
185.05922 | 0.51084 | 0.09808
146.35823 | 0.52492 | 0.10345
115.77804 | 0.53883 | 0.11073
91.6721 | 0.55305 | 0.11652
72.51701 | 0.56867 | 0.12527
57.36816 | 0.58637 | 0.13632
45.3629 | 0.60268 | 0.14636
35.93134 | 0.62033 | 0.16038
28.40909 | 0.64081 | 0.17802
22.48202 | 0.66492 | 0.19783
17.79613 | 0.6941 | 0.21889
14.06813 | 0.73169 | 0.24324
11.1448 | 0.77564 | 0.26626
8.81772 | 0.82886 | 0.28346
6.97545 | 0.88163 | 0.29269
5.5173 | 0.94616 | 0.2964
4.36941 | 1.00118 | 0.28255
3.45686 | 1.06211 | 0.26742
2.73547 | 1.10719 | 0.24677
2.16054 | 1.14502 | 0.21791
1.70952 | 1.17566 | 0.19075
1.35352 | 1.19875 | 0.1673
1.07079 | 1.2152 | 0.1473
0.84734 | 1.22761 | 0.13011
0.67072 | 1.23886 | 0.11755
0.53067 | 1.24848 | 0.10956
0.41976 | 1.2564 | 0.10588
0.33183 | 1.2629 | 0.10597
0.26261 | 1.27013 | 0.10723
0.20791 | 1.27931 | 0.11328
0.16452 | 1.29007 | 0.12379
0.13007 | 1.30079 | 0.13988
0.10309 | 1.31135 | 0.15847
0.08153 | 1.32702 | 0.17827
0.06443 | 1.35059 | 0.2053
0.05102 | 1.38014 | 0.24045
0.04042 | 1.40709 | 0.28146
0.03192 | 1.4368 | 0.31935
0.02528 | 1.47852 | 0.35458
0.01999 | 1.53374 | 0.39921