## Sheet1
20004.453 | 0.30976 | -0.00679
15829.126 | 0.31889 | 0.0093
12516.703 | 0.33241 | 0.0192
9909.4424 | 0.34211 | 0.02763
7835.48 | 0.3498 | 0.03369
6217.2461 | 0.35857 | 0.03999
4905.291 | 0.36679 | 0.04439
3881.2737 | 0.37446 | 0.04931
3070.9827 | 0.38408 | 0.05234
2430.7778 | 0.39343 | 0.05598
1923.1537 | 0.4009 | 0.05833
1522.4358 | 0.41117 | 0.06212
1203.8446 | 0.41974 | 0.06386
952.86591 | 0.42973 | 0.06904
754.27557 | 0.43956 | 0.07235
596.71857 | 0.4512 | 0.07504
471.96338 | 0.46133 | 0.08018
373.20856 | 0.47412 | 0.08503
295.47278 | 0.48324 | 0.08895
233.87738 | 0.49746 | 0.09436
185.05922 | 0.51148 | 0.09841
146.35823 | 0.52469 | 0.1043
115.77804 | 0.53949 | 0.11044
91.6721 | 0.55365 | 0.118
72.51701 | 0.5699 | 0.12627
57.36816 | 0.58518 | 0.13467
45.3629 | 0.60363 | 0.14563
35.93134 | 0.61959 | 0.16042
28.40909 | 0.64114 | 0.1762
22.48202 | 0.66646 | 0.19675
17.79613 | 0.69463 | 0.22076
14.06813 | 0.73194 | 0.2428
11.1448 | 0.77667 | 0.26355
8.81772 | 0.82602 | 0.28249
6.97545 | 0.88965 | 0.29602
5.5173 | 0.94532 | 0.28882
4.36941 | 1.00748 | 0.28912
3.45686 | 1.05819 | 0.26928
2.73547 | 1.10975 | 0.24421
2.16054 | 1.14929 | 0.21962
1.70952 | 1.17791 | 0.1927
1.35352 | 1.20056 | 0.16837
1.07079 | 1.21859 | 0.14739
0.84734 | 1.23157 | 0.13146
0.67072 | 1.24231 | 0.11914
0.53067 | 1.25025 | 0.10981
0.41976 | 1.25859 | 0.10453
0.33183 | 1.26677 | 0.10402
0.26261 | 1.27516 | 0.10891
0.20791 | 1.28148 | 0.11614
0.16452 | 1.28992 | 0.12476
0.13007 | 1.30167 | 0.13701
0.10309 | 1.31735 | 0.15628
0.08153 | 1.33263 | 0.18187
0.06443 | 1.35033 | 0.21072
0.05102 | 1.3735 | 0.23647
0.04042 | 1.40954 | 0.27004
0.03192 | 1.4513 | 0.31629
0.02528 | 1.49009 | 0.3676
0.01999 | 1.53073 | 0.4138