## Sheet1
20004.453 | 0.30974 | -0.0075
15829.126 | 0.31975 | 0.00627
12516.703 | 0.32958 | 0.01818
9909.4424 | 0.33983 | 0.02512
7835.48 | 0.34675 | 0.03478
6217.2461 | 0.35534 | 0.0398
4905.291 | 0.36389 | 0.04297
3881.2737 | 0.37447 | 0.04781
3070.9827 | 0.38279 | 0.05262
2430.7778 | 0.39173 | 0.05587
1923.1537 | 0.39979 | 0.05873
1522.4358 | 0.40771 | 0.06068
1203.8446 | 0.4187 | 0.06502
952.86591 | 0.42552 | 0.06889
754.27557 | 0.43827 | 0.0729
596.71857 | 0.44817 | 0.07677
471.96338 | 0.46018 | 0.08044
373.20856 | 0.47047 | 0.08413
295.47278 | 0.48215 | 0.09114
233.87738 | 0.49516 | 0.09393
185.05922 | 0.5088 | 0.09854
146.35823 | 0.5236 | 0.10358
115.77804 | 0.53766 | 0.11078
91.6721 | 0.55196 | 0.11635
72.51701 | 0.56611 | 0.12476
57.36816 | 0.58355 | 0.13493
45.3629 | 0.59879 | 0.14637
35.93134 | 0.61674 | 0.15884
28.40909 | 0.63784 | 0.17645
22.48202 | 0.66233 | 0.19663
17.79613 | 0.69241 | 0.21788
14.06813 | 0.72881 | 0.24164
11.1448 | 0.77284 | 0.26324
8.81772 | 0.82542 | 0.2818
6.97545 | 0.88541 | 0.28443
5.5173 | 0.93849 | 0.28852
4.36941 | 1.0009 | 0.27579
3.45686 | 1.05382 | 0.26293
2.73547 | 1.09811 | 0.23788
2.16054 | 1.13623 | 0.20894
1.70952 | 1.16492 | 0.18509
1.35352 | 1.18529 | 0.16111
1.07079 | 1.2013 | 0.14122
0.84734 | 1.2144 | 0.12495
0.67072 | 1.22501 | 0.11385
0.53067 | 1.23325 | 0.10633
0.41976 | 1.23951 | 0.10312
0.33183 | 1.24732 | 0.10151
0.26261 | 1.25591 | 0.10378
0.20791 | 1.26527 | 0.11119
0.16452 | 1.27337 | 0.12351
0.13007 | 1.28188 | 0.13739
0.10309 | 1.29486 | 0.15344
0.08153 | 1.31438 | 0.17532
0.06443 | 1.33724 | 0.20521
0.05102 | 1.35932 | 0.24056
0.04042 | 1.38383 | 0.27306
0.03192 | 1.42043 | 0.30465
0.02528 | 1.46938 | 0.34623
0.01999 | 1.52021 | 0.39926