## Sheet1
20004.453 | 0.30953 | -0.0092
15829.126 | 0.31996 | 0.00598
12516.703 | 0.3292 | 0.01739
9909.4424 | 0.33842 | 0.02563
7835.48 | 0.34726 | 0.03253
6217.2461 | 0.35449 | 0.04001
4905.291 | 0.36433 | 0.04313
3881.2737 | 0.37292 | 0.04818
3070.9827 | 0.38149 | 0.05278
2430.7778 | 0.39036 | 0.05508
1923.1537 | 0.39863 | 0.05867
1522.4358 | 0.40953 | 0.06264
1203.8446 | 0.41805 | 0.06668
952.86591 | 0.42807 | 0.06877
754.27557 | 0.43731 | 0.07293
596.71857 | 0.44869 | 0.07601
471.96338 | 0.46098 | 0.07956
373.20856 | 0.46951 | 0.08422
295.47278 | 0.48415 | 0.08976
233.87738 | 0.49525 | 0.09406
185.05922 | 0.50919 | 0.09968
146.35823 | 0.52308 | 0.10466
115.77804 | 0.53597 | 0.11081
91.6721 | 0.55213 | 0.1176
72.51701 | 0.56708 | 0.12673
57.36816 | 0.58259 | 0.13662
45.3629 | 0.59928 | 0.14822
35.93134 | 0.61789 | 0.15989
28.40909 | 0.64023 | 0.17571
22.48202 | 0.66303 | 0.19763
17.79613 | 0.69268 | 0.21903
14.06813 | 0.72877 | 0.24351
11.1448 | 0.77254 | 0.26445
8.81772 | 0.8263 | 0.28154
6.97545 | 0.88647 | 0.2855
5.5173 | 0.93829 | 0.29049
4.36941 | 1.00186 | 0.27509
3.45686 | 1.05355 | 0.26264
2.73547 | 1.09775 | 0.23583
2.16054 | 1.13612 | 0.20879
1.70952 | 1.16513 | 0.18431
1.35352 | 1.18581 | 0.16158
1.07079 | 1.2011 | 0.1408
0.84734 | 1.21444 | 0.12516
0.67072 | 1.22495 | 0.11357
0.53067 | 1.23302 | 0.10684
0.41976 | 1.23977 | 0.10259
0.33183 | 1.24723 | 0.10119
0.26261 | 1.25554 | 0.10391
0.20791 | 1.26521 | 0.11168
0.16452 | 1.27349 | 0.12376
0.13007 | 1.28236 | 0.1377
0.10309 | 1.29549 | 0.15254
0.08153 | 1.31469 | 0.17453
0.06443 | 1.33729 | 0.20403
0.05102 | 1.35769 | 0.23827
0.04042 | 1.38306 | 0.26997
0.03192 | 1.42239 | 0.3041
0.02528 | 1.47226 | 0.34927
0.01999 | 1.52352 | 0.40521