## Sheet1
20004.453 | 0.32116 | -0.00342
15829.126 | 0.33208 | 0.00994
12516.703 | 0.34223 | 0.02106
9909.4424 | 0.35076 | 0.03007
7835.48 | 0.36133 | 0.03531
6217.2461 | 0.37014 | 0.04063
4905.291 | 0.37898 | 0.04721
3881.2737 | 0.38717 | 0.04856
3070.9827 | 0.3958 | 0.05294
2430.7778 | 0.40543 | 0.05635
1923.1537 | 0.41308 | 0.0598
1522.4358 | 0.42358 | 0.0627
1203.8446 | 0.43347 | 0.06555
952.86591 | 0.44231 | 0.07005
754.27557 | 0.45295 | 0.07363
596.71857 | 0.46387 | 0.07652
471.96338 | 0.47329 | 0.08241
373.20856 | 0.48625 | 0.0844
295.47278 | 0.49718 | 0.08933
233.87738 | 0.51168 | 0.09342
185.05922 | 0.52502 | 0.09921
146.35823 | 0.53836 | 0.10509
115.77804 | 0.55295 | 0.1103
91.6721 | 0.56665 | 0.11609
72.51701 | 0.58203 | 0.12634
57.36816 | 0.59855 | 0.13471
45.3629 | 0.61465 | 0.14525
35.93134 | 0.63322 | 0.1595
28.40909 | 0.65206 | 0.17635
22.48202 | 0.67471 | 0.19662
17.79613 | 0.702 | 0.21959
14.06813 | 0.73692 | 0.24503
11.1448 | 0.78007 | 0.27263
8.81772 | 0.82869 | 0.29597
6.97545 | 0.88832 | 0.31976
5.5173 | 0.95399 | 0.32236
4.36941 | 1.01867 | 0.33111
3.45686 | 1.08334 | 0.31383
2.73547 | 1.14843 | 0.29791
2.16054 | 1.19826 | 0.27263
1.70952 | 1.23873 | 0.24101
1.35352 | 1.27243 | 0.21111
1.07079 | 1.29715 | 0.18457
0.84734 | 1.31472 | 0.16268
0.67072 | 1.32926 | 0.1452
0.53067 | 1.34005 | 0.1311
0.41976 | 1.35119 | 0.12287
0.33183 | 1.36051 | 0.11995
0.26261 | 1.36811 | 0.12173
0.20791 | 1.37488 | 0.12669
0.16452 | 1.38384 | 0.13367
0.13007 | 1.39652 | 0.14681
0.10309 | 1.41022 | 0.16709
0.08153 | 1.42394 | 0.19093
0.06443 | 1.44324 | 0.21996
0.05102 | 1.47084 | 0.24678
0.04042 | 1.50885 | 0.28691
0.03192 | 1.54722 | 0.33816
0.02528 | 1.5822 | 0.38781
0.01999 | 1.62657 | 0.43199