## Sheet1
20004.453 | 0.30767 | -0.00799
15829.126 | 0.31629 | 0.00671
12516.703 | 0.32614 | 0.01749
9909.4424 | 0.33404 | 0.02506
7835.48 | 0.34431 | 0.03375
6217.2461 | 0.35158 | 0.03888
4905.291 | 0.36134 | 0.04426
3881.2737 | 0.36952 | 0.04699
3070.9827 | 0.3782 | 0.05224
2430.7778 | 0.38778 | 0.05438
1923.1537 | 0.39536 | 0.05767
1522.4358 | 0.40495 | 0.06131
1203.8446 | 0.41502 | 0.0633
952.86591 | 0.42334 | 0.06788
754.27557 | 0.43317 | 0.07204
596.71857 | 0.44492 | 0.07654
471.96338 | 0.45512 | 0.08159
373.20856 | 0.46721 | 0.08494
295.47278 | 0.48101 | 0.08914
233.87738 | 0.49255 | 0.09416
185.05922 | 0.50635 | 0.0989
146.35823 | 0.52037 | 0.10289
115.77804 | 0.53486 | 0.11077
91.6721 | 0.54857 | 0.11788
72.51701 | 0.56528 | 0.12506
57.36816 | 0.58114 | 0.13569
45.3629 | 0.59916 | 0.14666
35.93134 | 0.61598 | 0.16081
28.40909 | 0.63652 | 0.17727
22.48202 | 0.66153 | 0.19595
17.79613 | 0.69074 | 0.21808
14.06813 | 0.72933 | 0.24201
11.1448 | 0.77483 | 0.26213
8.81772 | 0.82601 | 0.27862
6.97545 | 0.88183 | 0.29068
5.5173 | 0.94542 | 0.28444
4.36941 | 0.99462 | 0.27654
3.45686 | 1.0522 | 0.25434
2.73547 | 1.09725 | 0.2339
2.16054 | 1.13054 | 0.20672
1.70952 | 1.15918 | 0.18063
1.35352 | 1.17979 | 0.15753
1.07079 | 1.19592 | 0.13875
0.84734 | 1.2069 | 0.1236
0.67072 | 1.21651 | 0.11196
0.53067 | 1.2246 | 0.10384
0.41976 | 1.23327 | 0.10075
0.33183 | 1.24116 | 0.10115
0.26261 | 1.24702 | 0.10463
0.20791 | 1.25535 | 0.1096
0.16452 | 1.2656 | 0.11873
0.13007 | 1.27787 | 0.13478
0.10309 | 1.28956 | 0.15541
0.08153 | 1.30259 | 0.1772
0.06443 | 1.32214 | 0.20244
0.05102 | 1.35094 | 0.23086
0.04042 | 1.38389 | 0.27032
0.03192 | 1.41565 | 0.31351
0.02528 | 1.45127 | 0.35212
0.01999 | 1.50259 | 0.38859