## Sheet1
20004.453 | 0.30659 | -0.0093
15829.126 | 0.31547 | 0.00602
12516.703 | 0.32547 | 0.01829
9909.4424 | 0.33349 | 0.0273
7835.48 | 0.34372 | 0.03256
6217.2461 | 0.35091 | 0.03804
4905.291 | 0.35867 | 0.04343
3881.2737 | 0.36777 | 0.04787
3070.9827 | 0.37786 | 0.05143
2430.7778 | 0.38496 | 0.05456
1923.1537 | 0.39374 | 0.0589
1522.4358 | 0.40199 | 0.06211
1203.8446 | 0.41318 | 0.0658
952.86591 | 0.4223 | 0.06835
754.27557 | 0.43322 | 0.07233
596.71857 | 0.44352 | 0.07713
471.96338 | 0.45225 | 0.08072
373.20856 | 0.46559 | 0.08448
295.47278 | 0.47831 | 0.08977
233.87738 | 0.48992 | 0.09438
185.05922 | 0.50436 | 0.09896
146.35823 | 0.51791 | 0.10318
115.77804 | 0.53204 | 0.10919
91.6721 | 0.54544 | 0.11651
72.51701 | 0.56102 | 0.1242
57.36816 | 0.57754 | 0.13471
45.3629 | 0.59496 | 0.14638
35.93134 | 0.61279 | 0.1599
28.40909 | 0.63299 | 0.17558
22.48202 | 0.65853 | 0.19564
17.79613 | 0.6872 | 0.21722
14.06813 | 0.72601 | 0.23837
11.1448 | 0.77033 | 0.259
8.81772 | 0.82101 | 0.27382
6.97545 | 0.88122 | 0.28464
5.5173 | 0.93508 | 0.27606
4.36941 | 0.99402 | 0.27021
3.45686 | 1.04155 | 0.24876
2.73547 | 1.08701 | 0.22469
2.16054 | 1.12093 | 0.20024
1.70952 | 1.14568 | 0.1754
1.35352 | 1.16512 | 0.15236
1.07079 | 1.1805 | 0.13357
0.84734 | 1.19272 | 0.11976
0.67072 | 1.20184 | 0.10915
0.53067 | 1.20916 | 0.10215
0.41976 | 1.2168 | 0.09751
0.33183 | 1.22475 | 0.0979
0.26261 | 1.23265 | 0.1026
0.20791 | 1.23918 | 0.11047
0.16452 | 1.2482 | 0.11913
0.13007 | 1.26005 | 0.13161
0.10309 | 1.27564 | 0.15086
0.08153 | 1.29008 | 0.17637
0.06443 | 1.30804 | 0.20567
0.05102 | 1.32932 | 0.23081
0.04042 | 1.36354 | 0.26281
0.03192 | 1.4043 | 0.30589
0.02528 | 1.44276 | 0.35381
0.01999 | 1.48431 | 0.39693