## Sheet1
20004.453 | 0.30816 | -0.00818
15829.126 | 0.31676 | 0.00578
12516.703 | 0.32624 | 0.01596
9909.4424 | 0.33577 | 0.02732
7835.48 | 0.34451 | 0.03251
6217.2461 | 0.35293 | 0.0381
4905.291 | 0.3603 | 0.04397
3881.2737 | 0.36871 | 0.04944
3070.9827 | 0.37791 | 0.05144
2430.7778 | 0.38732 | 0.0548
1923.1537 | 0.39434 | 0.05904
1522.4358 | 0.40543 | 0.06073
1203.8446 | 0.41264 | 0.06553
952.86591 | 0.42298 | 0.06752
754.27557 | 0.43455 | 0.07188
596.71857 | 0.4436 | 0.07565
471.96338 | 0.45546 | 0.08001
373.20856 | 0.46651 | 0.08341
295.47278 | 0.48156 | 0.08825
233.87738 | 0.49341 | 0.09384
185.05922 | 0.50546 | 0.09757
146.35823 | 0.51934 | 0.10353
115.77804 | 0.53352 | 0.10933
91.6721 | 0.54895 | 0.11744
72.51701 | 0.56374 | 0.12427
57.36816 | 0.5794 | 0.13515
45.3629 | 0.59624 | 0.14517
35.93134 | 0.61464 | 0.15913
28.40909 | 0.6347 | 0.1759
22.48202 | 0.66115 | 0.19646
17.79613 | 0.69048 | 0.21801
14.06813 | 0.72758 | 0.2418
11.1448 | 0.77173 | 0.26214
8.81772 | 0.82435 | 0.27816
6.97545 | 0.87846 | 0.28356
5.5173 | 0.94198 | 0.28878
4.36941 | 0.99413 | 0.2726
3.45686 | 1.04976 | 0.2544
2.73547 | 1.09217 | 0.23202
2.16054 | 1.12664 | 0.20476
1.70952 | 1.15515 | 0.17963
1.35352 | 1.17591 | 0.15749
1.07079 | 1.19075 | 0.1381
0.84734 | 1.20197 | 0.12219
0.67072 | 1.21227 | 0.11104
0.53067 | 1.22061 | 0.10395
0.41976 | 1.22877 | 0.10079
0.33183 | 1.23501 | 0.10096
0.26261 | 1.24197 | 0.10352
0.20791 | 1.2519 | 0.10946
0.16452 | 1.26231 | 0.1204
0.13007 | 1.2726 | 0.13711
0.10309 | 1.28286 | 0.15512
0.08153 | 1.29841 | 0.1747
0.06443 | 1.32073 | 0.20121
0.05102 | 1.3493 | 0.23458
0.04042 | 1.37719 | 0.27422
0.03192 | 1.40703 | 0.31002
0.02528 | 1.4493 | 0.34402
0.01999 | 1.50531 | 0.38832