## Sheet1
20004.453 | 0.30602 | -0.00858
15829.126 | 0.31525 | 0.00472
12516.703 | 0.32573 | 0.01736
9909.4424 | 0.33367 | 0.02416
7835.48 | 0.34246 | 0.03307
6217.2461 | 0.3517 | 0.03889
4905.291 | 0.35951 | 0.04339
3881.2737 | 0.3691 | 0.04787
3070.9827 | 0.37754 | 0.05014
2430.7778 | 0.38435 | 0.05439
1923.1537 | 0.39435 | 0.05864
1522.4358 | 0.40254 | 0.06238
1203.8446 | 0.41307 | 0.06488
952.86591 | 0.42231 | 0.0678
754.27557 | 0.43225 | 0.07442
596.71857 | 0.44185 | 0.07589
471.96338 | 0.45422 | 0.08092
373.20856 | 0.46699 | 0.08472
295.47278 | 0.47847 | 0.08885
233.87738 | 0.49063 | 0.09411
185.05922 | 0.50418 | 0.09898
146.35823 | 0.51823 | 0.10415
115.77804 | 0.5317 | 0.1106
91.6721 | 0.54756 | 0.11706
72.51701 | 0.56102 | 0.12506
57.36816 | 0.57815 | 0.13522
45.3629 | 0.59413 | 0.1452
35.93134 | 0.61305 | 0.16013
28.40909 | 0.63312 | 0.17562
22.48202 | 0.65821 | 0.196
17.79613 | 0.6876 | 0.21699
14.06813 | 0.7265 | 0.23966
11.1448 | 0.7711 | 0.25913
8.81772 | 0.82177 | 0.27409
6.97545 | 0.8779 | 0.28499
5.5173 | 0.93953 | 0.2785
4.36941 | 0.98941 | 0.27121
3.45686 | 1.04291 | 0.24736
2.73547 | 1.08635 | 0.22607
2.16054 | 1.1201 | 0.20049
1.70952 | 1.14587 | 0.17437
1.35352 | 1.16626 | 0.15236
1.07079 | 1.18052 | 0.13426
0.84734 | 1.19189 | 0.12002
0.67072 | 1.20123 | 0.10945
0.53067 | 1.20919 | 0.10146
0.41976 | 1.21738 | 0.0981
0.33183 | 1.2249 | 0.09901
0.26261 | 1.23148 | 0.10366
0.20791 | 1.23902 | 0.10855
0.16452 | 1.24926 | 0.11778
0.13007 | 1.26244 | 0.13323
0.10309 | 1.27456 | 0.15384
0.08153 | 1.28677 | 0.17721
0.06443 | 1.30528 | 0.20279
0.05102 | 1.33381 | 0.22886
0.04042 | 1.36755 | 0.26688
0.03192 | 1.40085 | 0.311
0.02528 | 1.4363 | 0.35086
0.01999 | 1.48505 | 0.38696