## Sheet1
20004.453 | 0.30422 | -0.0089
15829.126 | 0.31263 | 0.00443
12516.703 | 0.32329 | 0.0175
9909.4424 | 0.33237 | 0.02456
7835.48 | 0.3396 | 0.03222
6217.2461 | 0.34943 | 0.03814
4905.291 | 0.35857 | 0.04392
3881.2737 | 0.36618 | 0.04779
3070.9827 | 0.37486 | 0.04987
2430.7778 | 0.38257 | 0.05419
1923.1537 | 0.39178 | 0.0577
1522.4358 | 0.40266 | 0.06221
1203.8446 | 0.41096 | 0.06527
952.86591 | 0.42069 | 0.06943
754.27557 | 0.43091 | 0.0736
596.71857 | 0.44195 | 0.07623
471.96338 | 0.45316 | 0.08196
373.20856 | 0.46517 | 0.08596
295.47278 | 0.47744 | 0.08915
233.87738 | 0.49034 | 0.09406
185.05922 | 0.50413 | 0.09875
146.35823 | 0.51863 | 0.10519
115.77804 | 0.53142 | 0.11096
91.6721 | 0.54722 | 0.11936
72.51701 | 0.56187 | 0.126
57.36816 | 0.57856 | 0.13477
45.3629 | 0.59626 | 0.14685
35.93134 | 0.61523 | 0.16176
28.40909 | 0.63563 | 0.17527
22.48202 | 0.65924 | 0.19476
17.79613 | 0.68965 | 0.21788
14.06813 | 0.72757 | 0.23955
11.1448 | 0.77357 | 0.25604
8.81772 | 0.82245 | 0.27225
6.97545 | 0.8829 | 0.28096
5.5173 | 0.93704 | 0.27207
4.36941 | 0.99272 | 0.26634
3.45686 | 1.03943 | 0.24326
2.73547 | 1.08368 | 0.21886
2.16054 | 1.11589 | 0.19557
1.70952 | 1.14025 | 0.1703
1.35352 | 1.15949 | 0.14896
1.07079 | 1.17411 | 0.12976
0.84734 | 1.18512 | 0.11672
0.67072 | 1.19447 | 0.1065
0.53067 | 1.20118 | 0.10019
0.41976 | 1.20842 | 0.09578
0.33183 | 1.21651 | 0.09647
0.26261 | 1.22404 | 0.10092
0.20791 | 1.23081 | 0.10829
0.16452 | 1.2396 | 0.11716
0.13007 | 1.2516 | 0.12999
0.10309 | 1.26679 | 0.14928
0.08153 | 1.28137 | 0.17538
0.06443 | 1.29777 | 0.20349
0.05102 | 1.31942 | 0.2282
0.04042 | 1.35343 | 0.26065
0.03192 | 1.39298 | 0.30369
0.02528 | 1.43105 | 0.35076
0.01999 | 1.47185 | 0.39231