## Sheet1
20004.453 | 0.30393 | -0.01016
15829.126 | 0.31447 | 0.00614
12516.703 | 0.32164 | 0.01657
9909.4424 | 0.33427 | 0.02415
7835.48 | 0.34108 | 0.03216
6217.2461 | 0.34814 | 0.03707
4905.291 | 0.35781 | 0.0429
3881.2737 | 0.36622 | 0.04821
3070.9827 | 0.37602 | 0.05181
2430.7778 | 0.38104 | 0.05541
1923.1537 | 0.39193 | 0.05848
1522.4358 | 0.40118 | 0.06102
1203.8446 | 0.41075 | 0.06416
952.86591 | 0.42153 | 0.0697
754.27557 | 0.43077 | 0.07091
596.71857 | 0.44105 | 0.07587
471.96338 | 0.45407 | 0.07978
373.20856 | 0.46398 | 0.08409
295.47278 | 0.477 | 0.09022
233.87738 | 0.49045 | 0.09321
185.05922 | 0.50379 | 0.09891
146.35823 | 0.51694 | 0.10432
115.77804 | 0.53167 | 0.10889
91.6721 | 0.54623 | 0.11761
72.51701 | 0.56187 | 0.12448
57.36816 | 0.57832 | 0.1332
45.3629 | 0.59339 | 0.14653
35.93134 | 0.61222 | 0.16183
28.40909 | 0.63418 | 0.17594
22.48202 | 0.65871 | 0.19516
17.79613 | 0.68794 | 0.2167
14.06813 | 0.72591 | 0.23838
11.1448 | 0.7712 | 0.25566
8.81772 | 0.82199 | 0.27293
6.97545 | 0.88101 | 0.28142
5.5173 | 0.93459 | 0.27235
4.36941 | 0.99057 | 0.26452
3.45686 | 1.03702 | 0.24238
2.73547 | 1.08126 | 0.21825
2.16054 | 1.11352 | 0.19423
1.70952 | 1.13757 | 0.17022
1.35352 | 1.15617 | 0.14821
1.07079 | 1.17096 | 0.12976
0.84734 | 1.18265 | 0.11632
0.67072 | 1.1916 | 0.10677
0.53067 | 1.19828 | 0.09974
0.41976 | 1.20577 | 0.09573
0.33183 | 1.21358 | 0.09655
0.26261 | 1.22066 | 0.10148
0.20791 | 1.22776 | 0.10855
0.16452 | 1.23616 | 0.11726
0.13007 | 1.24866 | 0.13018
0.10309 | 1.26398 | 0.14988
0.08153 | 1.27835 | 0.17561
0.06443 | 1.29518 | 0.20418
0.05102 | 1.31732 | 0.22829
0.04042 | 1.35089 | 0.26077
0.03192 | 1.39074 | 0.30473
0.02528 | 1.4283 | 0.3516
0.01999 | 1.46996 | 0.39377