## Sheet1
20004.453 | 0.30501 | -0.00906
15829.126 | 0.31378 | 0.00511
12516.703 | 0.32264 | 0.01714
9909.4424 | 0.33373 | 0.02595
7835.48 | 0.34235 | 0.03253
6217.2461 | 0.34866 | 0.03837
4905.291 | 0.35853 | 0.04311
3881.2737 | 0.36723 | 0.04735
3070.9827 | 0.37545 | 0.0521
2430.7778 | 0.38481 | 0.0545
1923.1537 | 0.39254 | 0.05989
1522.4358 | 0.40216 | 0.06134
1203.8446 | 0.41153 | 0.06534
952.86591 | 0.42256 | 0.06929
754.27557 | 0.43062 | 0.07244
596.71857 | 0.4429 | 0.07645
471.96338 | 0.45217 | 0.08023
373.20856 | 0.46607 | 0.08478
295.47278 | 0.47735 | 0.08922
233.87738 | 0.48999 | 0.09372
185.05922 | 0.50374 | 0.09852
146.35823 | 0.51751 | 0.10476
115.77804 | 0.53234 | 0.11138
91.6721 | 0.5472 | 0.11814
72.51701 | 0.56175 | 0.12588
57.36816 | 0.57918 | 0.13584
45.3629 | 0.59506 | 0.1475
35.93134 | 0.61316 | 0.16149
28.40909 | 0.63521 | 0.17522
22.48202 | 0.66014 | 0.196
17.79613 | 0.68943 | 0.21733
14.06813 | 0.72867 | 0.23832
11.1448 | 0.77174 | 0.25807
8.81772 | 0.82213 | 0.2716
6.97545 | 0.88143 | 0.28179
5.5173 | 0.93883 | 0.27199
4.36941 | 0.99224 | 0.26604
3.45686 | 1.03862 | 0.24422
2.73547 | 1.08424 | 0.22062
2.16054 | 1.11672 | 0.19555
1.70952 | 1.14075 | 0.171
1.35352 | 1.16037 | 0.1484
1.07079 | 1.17467 | 0.13051
0.84734 | 1.18577 | 0.11689
0.67072 | 1.19456 | 0.1073
0.53067 | 1.2017 | 0.09943
0.41976 | 1.2095 | 0.09572
0.33183 | 1.21656 | 0.09684
0.26261 | 1.2241 | 0.10097
0.20791 | 1.23084 | 0.10817
0.16452 | 1.23961 | 0.11666
0.13007 | 1.25279 | 0.12991
0.10309 | 1.26703 | 0.15072
0.08153 | 1.28082 | 0.17553
0.06443 | 1.29747 | 0.20349
0.05102 | 1.32107 | 0.22753
0.04042 | 1.35584 | 0.26153
0.03192 | 1.3936 | 0.3054
0.02528 | 1.42933 | 0.351
0.01999 | 1.47204 | 0.38962