## Sheet1
20004.453 | 0.30514 | -0.00918
15829.126 | 0.31562 | 0.00513
12516.703 | 0.32358 | 0.01648
9909.4424 | 0.33214 | 0.02438
7835.48 | 0.33963 | 0.03289
6217.2461 | 0.34844 | 0.0382
4905.291 | 0.35793 | 0.04347
3881.2737 | 0.36493 | 0.04885
3070.9827 | 0.37489 | 0.0516
2430.7778 | 0.3829 | 0.05525
1923.1537 | 0.39156 | 0.05943
1522.4358 | 0.40151 | 0.06117
1203.8446 | 0.40995 | 0.06503
952.86591 | 0.4193 | 0.06793
754.27557 | 0.43094 | 0.07264
596.71857 | 0.44073 | 0.076
471.96338 | 0.45318 | 0.08135
373.20856 | 0.46502 | 0.08452
295.47278 | 0.4774 | 0.09083
233.87738 | 0.48961 | 0.09536
185.05922 | 0.50298 | 0.09861
146.35823 | 0.51714 | 0.10485
115.77804 | 0.5315 | 0.11101
91.6721 | 0.54602 | 0.11876
72.51701 | 0.56169 | 0.1263
57.36816 | 0.57942 | 0.13678
45.3629 | 0.59594 | 0.1463
35.93134 | 0.61335 | 0.16012
28.40909 | 0.63443 | 0.17673
22.48202 | 0.65995 | 0.19704
17.79613 | 0.69036 | 0.2171
14.06813 | 0.72869 | 0.24012
11.1448 | 0.77515 | 0.25894
8.81772 | 0.82651 | 0.27069
6.97545 | 0.87908 | 0.2802
5.5173 | 0.94087 | 0.27394
4.36941 | 0.98976 | 0.26395
3.45686 | 1.04028 | 0.23979
2.73547 | 1.08256 | 0.21919
2.16054 | 1.11291 | 0.19348
1.70952 | 1.1379 | 0.16856
1.35352 | 1.15756 | 0.14744
1.07079 | 1.17154 | 0.12977
0.84734 | 1.18193 | 0.11631
0.67072 | 1.19018 | 0.10577
0.53067 | 1.19744 | 0.09824
0.41976 | 1.20633 | 0.09536
0.33183 | 1.21365 | 0.09709
0.26261 | 1.21931 | 0.10025
0.20791 | 1.22732 | 0.10616
0.16452 | 1.23733 | 0.11539
0.13007 | 1.25004 | 0.13115
0.10309 | 1.26114 | 0.15152
0.08153 | 1.27333 | 0.17417
0.06443 | 1.29224 | 0.1993
0.05102 | 1.32051 | 0.22613
0.04042 | 1.35281 | 0.26428
0.03192 | 1.38506 | 0.30699
0.02528 | 1.42034 | 0.34427
0.01999 | 1.47087 | 0.38111