## Sheet1
20004.453 | 0.30483 | -0.01038
15829.126 | 0.31349 | 0.00491
12516.703 | 0.3219 | 0.0162
9909.4424 | 0.33114 | 0.02504
7835.48 | 0.33996 | 0.03113
6217.2461 | 0.34967 | 0.03896
4905.291 | 0.356 | 0.04305
3881.2737 | 0.36521 | 0.04688
3070.9827 | 0.37617 | 0.05215
2430.7778 | 0.38213 | 0.05528
1923.1537 | 0.39093 | 0.06001
1522.4358 | 0.40022 | 0.06084
1203.8446 | 0.4107 | 0.06533
952.86591 | 0.41923 | 0.06844
754.27557 | 0.43043 | 0.07272
596.71857 | 0.44071 | 0.07633
471.96338 | 0.45313 | 0.0812
373.20856 | 0.46311 | 0.08352
295.47278 | 0.47643 | 0.08976
233.87738 | 0.48907 | 0.09545
185.05922 | 0.5021 | 0.09911
146.35823 | 0.5171 | 0.10528
115.77804 | 0.53108 | 0.11105
91.6721 | 0.54694 | 0.11805
72.51701 | 0.56146 | 0.12489
57.36816 | 0.5782 | 0.13579
45.3629 | 0.59384 | 0.14739
35.93134 | 0.61464 | 0.1602
28.40909 | 0.63325 | 0.17756
22.48202 | 0.65991 | 0.1954
17.79613 | 0.69032 | 0.21718
14.06813 | 0.72698 | 0.23822
11.1448 | 0.77113 | 0.2581
8.81772 | 0.82267 | 0.27346
6.97545 | 0.88343 | 0.27453
5.5173 | 0.9338 | 0.27355
4.36941 | 0.99348 | 0.25916
3.45686 | 1.03826 | 0.24255
2.73547 | 1.07872 | 0.21648
2.16054 | 1.11287 | 0.1906
1.70952 | 1.13655 | 0.16799
1.35352 | 1.15496 | 0.14635
1.07079 | 1.16827 | 0.12886
0.84734 | 1.1803 | 0.1147
0.67072 | 1.18928 | 0.1044
0.53067 | 1.19705 | 0.09875
0.41976 | 1.20273 | 0.09608
0.33183 | 1.21001 | 0.095
0.26261 | 1.2182 | 0.09888
0.20791 | 1.22659 | 0.10722
0.16452 | 1.23447 | 0.11847
0.13007 | 1.24368 | 0.13167
0.10309 | 1.25807 | 0.14685
0.08153 | 1.27738 | 0.16983
0.06443 | 1.29794 | 0.19949
0.05102 | 1.31604 | 0.23226
0.04042 | 1.34214 | 0.26217
0.03192 | 1.38174 | 0.29728
0.02528 | 1.42785 | 0.34214
0.01999 | 1.47492 | 0.39465