## Sheet1
20004.453 | 0.31118 | -0.00445
15829.126 | 0.32044 | 0.00857
12516.703 | 0.33083 | 0.01907
9909.4424 | 0.34012 | 0.0288
7835.48 | 0.35011 | 0.03632
6217.2461 | 0.36008 | 0.04082
4905.291 | 0.3698 | 0.04529
3881.2737 | 0.37763 | 0.04837
3070.9827 | 0.38752 | 0.05209
2430.7778 | 0.39565 | 0.05621
1923.1537 | 0.40394 | 0.05887
1522.4358 | 0.41213 | 0.0628
1203.8446 | 0.42325 | 0.0652
952.86591 | 0.43094 | 0.07011
754.27557 | 0.44294 | 0.07273
596.71857 | 0.45275 | 0.07693
471.96338 | 0.46487 | 0.08098
373.20856 | 0.47525 | 0.08415
295.47278 | 0.48805 | 0.08868
233.87738 | 0.49952 | 0.09274
185.05922 | 0.51382 | 0.09884
146.35823 | 0.52713 | 0.105
115.77804 | 0.54075 | 0.11104
91.6721 | 0.55654 | 0.11884
72.51701 | 0.57109 | 0.12437
57.36816 | 0.58799 | 0.13254
45.3629 | 0.60463 | 0.14294
35.93134 | 0.62388 | 0.15987
28.40909 | 0.64011 | 0.17296
22.48202 | 0.66459 | 0.19387
17.79613 | 0.69716 | 0.21825
14.06813 | 0.74 | 0.23055
11.1448 | 0.77445 | 0.25775
8.81772 | 0.83066 | 0.25431
6.97545 | 0.9032 | 0.26851
5.5173 | 0.93675 | 0.27944
4.36941 | 0.97454 | 0.25598
3.45686 | 1.02255 | 0.21323
2.73547 | 1.08734 | 0.17745
2.16054 | 1.14595 | 0.1702
1.70952 | 1.17128 | 0.18249
1.35352 | 1.15903 | 0.19111
1.07079 | 1.12294 | 0.17468
0.84734 | 1.08985 | 0.12582
0.67072 | 1.08367 | 0.06167
0.53067 | 1.12178 | -0.01036
0.41976 | 1.20233 | -0.04332
0.33183 | 1.29266 | -0.01216
0.26261 | 1.34939 | 0.08232
0.20791 | 1.3344 | 0.20891
0.16452 | 1.23494 | 0.31353
0.13007 | 1.08085 | 0.34151
0.10309 | 0.93094 | 0.26315
0.08153 | 0.8628 | 0.0978
0.06443 | 0.90839 | -0.07088
0.05102 | 1.1064 | -0.22769
0.04042 | 1.42992 | -0.22915
0.03192 | 1.74219 | -0.00546
0.02528 | 1.87999 | 0.39721
0.01999 | 1.74005 | 0.79812