## Sheet1
20004.453 | 0.31074 | -0.00552
15829.126 | 0.31957 | 0.00899
12516.703 | 0.32991 | 0.01837
9909.4424 | 0.33915 | 0.02795
7835.48 | 0.34918 | 0.0359
6217.2461 | 0.35747 | 0.04051
4905.291 | 0.3659 | 0.04439
3881.2737 | 0.37356 | 0.04869
3070.9827 | 0.38269 | 0.05208
2430.7778 | 0.39143 | 0.05564
1923.1537 | 0.40126 | 0.05777
1522.4358 | 0.40954 | 0.0632
1203.8446 | 0.4214 | 0.06562
952.86591 | 0.43038 | 0.06919
754.27557 | 0.44262 | 0.07465
596.71857 | 0.45243 | 0.07768
471.96338 | 0.46394 | 0.07955
373.20856 | 0.47603 | 0.08374
295.47278 | 0.48639 | 0.08939
233.87738 | 0.49865 | 0.09443
185.05922 | 0.51354 | 0.09863
146.35823 | 0.52651 | 0.10474
115.77804 | 0.54075 | 0.1081
91.6721 | 0.55453 | 0.11663
72.51701 | 0.57049 | 0.12295
57.36816 | 0.58941 | 0.13472
45.3629 | 0.60557 | 0.14587
35.93134 | 0.62078 | 0.15662
28.40909 | 0.64432 | 0.17365
22.48202 | 0.67013 | 0.1888
17.79613 | 0.69403 | 0.20891
14.06813 | 0.73556 | 0.23971
11.1448 | 0.77511 | 0.24349
8.81772 | 0.84017 | 0.26801
6.97545 | 0.87708 | 0.27402
5.5173 | 0.92529 | 0.25279
4.36941 | 0.99062 | 0.22337
3.45686 | 1.05771 | 0.21762
2.73547 | 1.08964 | 0.22118
2.16054 | 1.09 | 0.20973
1.70952 | 1.08032 | 0.1737
1.35352 | 1.07948 | 0.11668
1.07079 | 1.10891 | 0.05803
0.84734 | 1.1644 | 0.02432
0.67072 | 1.22225 | 0.02602
0.53067 | 1.26721 | 0.07714
0.41976 | 1.26009 | 0.15496
0.33183 | 1.19458 | 0.21748
0.26261 | 1.0912 | 0.22613
0.20791 | 0.99789 | 0.1645
0.16452 | 0.96097 | 0.04809
0.13007 | 1.0139 | -0.07798
0.10309 | 1.15733 | -0.15353
0.08153 | 1.35121 | -0.12219
0.06443 | 1.51976 | 0.01809
0.05102 | 1.60989 | 0.30093
0.04042 | 1.50571 | 0.62431
0.03192 | 1.21712 | 0.83125
0.02528 | 0.85694 | 0.79171
0.01999 | 0.62653 | 0.50172