## Sheet1
20004.453 | 0.30959 | -0.00593
15829.126 | 0.31958 | 0.00765
12516.703 | 0.32919 | 0.01957
9909.4424 | 0.33832 | 0.02643
7835.48 | 0.34631 | 0.03356
6217.2461 | 0.35548 | 0.04021
4905.291 | 0.36493 | 0.04553
3881.2737 | 0.37351 | 0.04825
3070.9827 | 0.38207 | 0.05278
2430.7778 | 0.391 | 0.05473
1923.1537 | 0.39904 | 0.05891
1522.4358 | 0.40779 | 0.06234
1203.8446 | 0.41765 | 0.06651
952.86591 | 0.42712 | 0.06844
754.27557 | 0.43766 | 0.07325
596.71857 | 0.44913 | 0.07592
471.96338 | 0.46165 | 0.08149
373.20856 | 0.47449 | 0.08471
295.47278 | 0.48477 | 0.08922
233.87738 | 0.49921 | 0.09351
185.05922 | 0.51213 | 0.10019
146.35823 | 0.52576 | 0.10352
115.77804 | 0.54033 | 0.11017
91.6721 | 0.55534 | 0.11776
72.51701 | 0.57056 | 0.12494
57.36816 | 0.58898 | 0.13604
45.3629 | 0.60573 | 0.14381
35.93134 | 0.61954 | 0.15877
28.40909 | 0.64359 | 0.17176
22.48202 | 0.66743 | 0.18902
17.79613 | 0.69399 | 0.21442
14.06813 | 0.74411 | 0.23523
11.1448 | 0.77568 | 0.24865
8.81772 | 0.84152 | 0.25578
6.97545 | 0.89062 | 0.27455
5.5173 | 0.9267 | 0.25889
4.36941 | 0.97396 | 0.229
3.45686 | 1.03884 | 0.1962
2.73547 | 1.0947 | 0.19027
2.16054 | 1.11682 | 0.19452
1.70952 | 1.10805 | 0.18956
1.35352 | 1.08531 | 0.15866
1.07079 | 1.07327 | 0.10381
0.84734 | 1.09213 | 0.04179
0.67072 | 1.13583 | 0.00051
0.53067 | 1.20846 | -0.00532
0.41976 | 1.2704 | 0.04449
0.33183 | 1.28242 | 0.13326
0.26261 | 1.22814 | 0.2213
0.20791 | 1.11972 | 0.26099
0.16452 | 1.00053 | 0.22439
0.13007 | 0.92506 | 0.1134
0.10309 | 0.94323 | -0.03311
0.08153 | 1.07058 | -0.15539
0.06443 | 1.25415 | -0.18697
0.05102 | 1.51471 | -0.07257
0.04042 | 1.69374 | 0.21962
0.03192 | 1.67174 | 0.60592
0.02528 | 1.40812 | 0.90701
0.01999 | 1.01518 | 0.9541