## Sheet1
20004.453 | 0.30734 | -0.00855
15829.126 | 0.31814 | 0.00639
12516.703 | 0.32542 | 0.01787
9909.4424 | 0.33594 | 0.02686
7835.48 | 0.34463 | 0.03309
6217.2461 | 0.35358 | 0.03952
4905.291 | 0.36225 | 0.04431
3881.2737 | 0.3711 | 0.0495
3070.9827 | 0.37967 | 0.05226
2430.7778 | 0.38855 | 0.05563
1923.1537 | 0.39737 | 0.05872
1522.4358 | 0.40625 | 0.06312
1203.8446 | 0.41601 | 0.06529
952.86591 | 0.42596 | 0.06851
754.27557 | 0.43696 | 0.07242
596.71857 | 0.44646 | 0.07663
471.96338 | 0.45766 | 0.08078
373.20856 | 0.4693 | 0.08412
295.47278 | 0.48322 | 0.08828
233.87738 | 0.49576 | 0.09421
185.05922 | 0.50745 | 0.09755
146.35823 | 0.52169 | 0.10525
115.77804 | 0.53687 | 0.11001
91.6721 | 0.55141 | 0.11695
72.51701 | 0.56787 | 0.12581
57.36816 | 0.58195 | 0.13378
45.3629 | 0.59801 | 0.14476
35.93134 | 0.62207 | 0.15863
28.40909 | 0.6406 | 0.17646
22.48202 | 0.66898 | 0.19762
17.79613 | 0.70295 | 0.21202
14.06813 | 0.73382 | 0.22752
11.1448 | 0.78934 | 0.25294
8.81772 | 0.8228 | 0.25678
6.97545 | 0.88281 | 0.24863
5.5173 | 0.95546 | 0.25148
4.36941 | 0.98778 | 0.25503
3.45686 | 1.00962 | 0.22765
2.73547 | 1.03338 | 0.1814
2.16054 | 1.07482 | 0.13214
1.70952 | 1.12617 | 0.10498
1.35352 | 1.16731 | 0.10988
1.07079 | 1.17906 | 0.13755
0.84734 | 1.15393 | 0.1636
0.67072 | 1.10901 | 0.16613
0.53067 | 1.05268 | 0.12686
0.41976 | 1.02821 | 0.05277
0.33183 | 1.05951 | -0.02736
0.26261 | 1.14427 | -0.07432
0.20791 | 1.25204 | -0.05546
0.16452 | 1.34101 | 0.0398
0.13007 | 1.36128 | 0.19185
0.10309 | 1.28254 | 0.34893
0.08153 | 1.11719 | 0.44219
0.06443 | 0.93796 | 0.4377
0.05102 | 0.76897 | 0.27354
0.04042 | 0.75339 | 0.01265
0.03192 | 0.9438 | -0.24938
0.02528 | 1.32919 | -0.35293
0.01999 | 1.76197 | -0.18383