## Sheet1
20004.453 | 0.3057 | -0.00855
15829.126 | 0.3162 | 0.00793
12516.703 | 0.32462 | 0.01553
9909.4424 | 0.33374 | 0.02672
7835.48 | 0.34346 | 0.03308
6217.2461 | 0.35317 | 0.03869
4905.291 | 0.36034 | 0.04438
3881.2737 | 0.36947 | 0.04724
3070.9827 | 0.37795 | 0.05106
2430.7778 | 0.38599 | 0.05459
1923.1537 | 0.39604 | 0.05882
1522.4358 | 0.40499 | 0.06209
1203.8446 | 0.4161 | 0.06631
952.86591 | 0.4246 | 0.07018
754.27557 | 0.43554 | 0.07312
596.71857 | 0.44426 | 0.0773
471.96338 | 0.45673 | 0.08107
373.20856 | 0.46905 | 0.08386
295.47278 | 0.48051 | 0.09201
233.87738 | 0.4937 | 0.09409
185.05922 | 0.50784 | 0.09899
146.35823 | 0.5193 | 0.10457
115.77804 | 0.53307 | 0.11051
91.6721 | 0.54945 | 0.11844
72.51701 | 0.56495 | 0.12486
57.36816 | 0.58342 | 0.1332
45.3629 | 0.60227 | 0.14328
35.93134 | 0.61989 | 0.16063
28.40909 | 0.63978 | 0.17123
22.48202 | 0.66334 | 0.18997
17.79613 | 0.69444 | 0.21561
14.06813 | 0.74165 | 0.22935
11.1448 | 0.7751 | 0.24746
8.81772 | 0.83471 | 0.24873
6.97545 | 0.89596 | 0.26622
5.5173 | 0.92696 | 0.25606
4.36941 | 0.96849 | 0.22867
3.45686 | 1.02121 | 0.18992
2.73547 | 1.08026 | 0.17164
2.16054 | 1.11483 | 0.17317
1.70952 | 1.1171 | 0.17724
1.35352 | 1.09457 | 0.16539
1.07079 | 1.06922 | 0.127
0.84734 | 1.06333 | 0.06972
0.67072 | 1.08682 | 0.01634
0.53067 | 1.14642 | -0.0171
0.41976 | 1.21791 | -0.00185
0.33183 | 1.26716 | 0.06733
0.26261 | 1.26125 | 0.16262
0.20791 | 1.18779 | 0.24388
0.16452 | 1.06959 | 0.26841
0.13007 | 0.95271 | 0.21147
0.10309 | 0.89599 | 0.0838
0.08153 | 0.94234 | -0.07122
0.06443 | 1.08286 | -0.17673
0.05102 | 1.33752 | -0.18555
0.04042 | 1.61072 | -0.0082
0.03192 | 1.76271 | 0.34631
0.02528 | 1.67081 | 0.75821
0.01999 | 1.33143 | 1.01658