## Sheet1
20004.453 | 0.30626 | -0.00841
15829.126 | 0.31642 | 0.00608
12516.703 | 0.32503 | 0.01754
9909.4424 | 0.33442 | 0.02592
7835.48 | 0.34249 | 0.03441
6217.2461 | 0.35072 | 0.03947
4905.291 | 0.36029 | 0.04321
3881.2737 | 0.36953 | 0.04851
3070.9827 | 0.37764 | 0.05134
2430.7778 | 0.38624 | 0.05495
1923.1537 | 0.39492 | 0.05816
1522.4358 | 0.40493 | 0.06207
1203.8446 | 0.41346 | 0.06628
952.86591 | 0.42329 | 0.06933
754.27557 | 0.43362 | 0.07299
596.71857 | 0.44418 | 0.07576
471.96338 | 0.45477 | 0.08079
373.20856 | 0.46827 | 0.08459
295.47278 | 0.48105 | 0.08953
233.87738 | 0.49313 | 0.09401
185.05922 | 0.50639 | 0.09921
146.35823 | 0.52033 | 0.10289
115.77804 | 0.53376 | 0.10977
91.6721 | 0.54875 | 0.1165
72.51701 | 0.56433 | 0.12343
57.36816 | 0.58168 | 0.13294
45.3629 | 0.60192 | 0.14427
35.93134 | 0.61319 | 0.15783
28.40909 | 0.63819 | 0.16949
22.48202 | 0.66283 | 0.18906
17.79613 | 0.69066 | 0.21148
14.06813 | 0.74095 | 0.235
11.1448 | 0.7734 | 0.24412
8.81772 | 0.83864 | 0.25428
6.97545 | 0.88341 | 0.27106
5.5173 | 0.92233 | 0.24926
4.36941 | 0.97072 | 0.21769
3.45686 | 1.0371 | 0.19187
2.73547 | 1.08491 | 0.19007
2.16054 | 1.10026 | 0.19317
1.70952 | 1.08727 | 0.17996
1.35352 | 1.06908 | 0.14334
1.07079 | 1.06598 | 0.08613
0.84734 | 1.09241 | 0.03011
0.67072 | 1.13942 | 0.00033
0.53067 | 1.20628 | 0.01022
0.41976 | 1.24851 | 0.06887
0.33183 | 1.24007 | 0.15201
0.26261 | 1.17366 | 0.22016
0.20791 | 1.06973 | 0.23443
0.16452 | 0.97107 | 0.17653
0.13007 | 0.92768 | 0.06081
0.10309 | 0.97635 | -0.0708
0.08153 | 1.12455 | -0.15937
0.06443 | 1.31457 | -0.15246
0.05102 | 1.5367 | 0.00546
0.04042 | 1.65395 | 0.32129
0.03192 | 1.56235 | 0.68936
0.02528 | 1.25168 | 0.93311
0.01999 | 0.84716 | 0.90229