## Sheet1
20004.453 | 0.3071 | -0.00982
15829.126 | 0.31352 | 0.0061
12516.703 | 0.32416 | 0.01769
9909.4424 | 0.33445 | 0.02539
7835.48 | 0.34035 | 0.03352
6217.2461 | 0.34889 | 0.03893
4905.291 | 0.35805 | 0.04383
3881.2737 | 0.36549 | 0.04711
3070.9827 | 0.37472 | 0.0506
2430.7778 | 0.38327 | 0.05467
1923.1537 | 0.39322 | 0.0584
1522.4358 | 0.40197 | 0.06341
1203.8446 | 0.41269 | 0.06532
952.86591 | 0.42106 | 0.06797
754.27557 | 0.43105 | 0.07256
596.71857 | 0.44304 | 0.076
471.96338 | 0.45424 | 0.08044
373.20856 | 0.46593 | 0.08537
295.47278 | 0.47786 | 0.09033
233.87738 | 0.49113 | 0.09412
185.05922 | 0.50434 | 0.0989
146.35823 | 0.51968 | 0.10414
115.77804 | 0.53213 | 0.11062
91.6721 | 0.54735 | 0.11689
72.51701 | 0.56357 | 0.12338
57.36816 | 0.58149 | 0.13529
45.3629 | 0.59986 | 0.14597
35.93134 | 0.6139 | 0.15661
28.40909 | 0.64053 | 0.17098
22.48202 | 0.66328 | 0.18798
17.79613 | 0.69054 | 0.20781
14.06813 | 0.73502 | 0.23539
11.1448 | 0.77402 | 0.23761
8.81772 | 0.83767 | 0.25725
6.97545 | 0.87452 | 0.26297
5.5173 | 0.9195 | 0.23863
4.36941 | 0.97707 | 0.20857
3.45686 | 1.03987 | 0.19716
2.73547 | 1.06943 | 0.19858
2.16054 | 1.07106 | 0.19046
1.70952 | 1.05915 | 0.15972
1.35352 | 1.05489 | 0.10973
1.07079 | 1.07666 | 0.05484
0.84734 | 1.12365 | 0.02011
0.67072 | 1.17471 | 0.01805
0.53067 | 1.21792 | 0.06113
0.41976 | 1.21797 | 0.13035
0.33183 | 1.16464 | 0.19131
0.26261 | 1.07487 | 0.20782
0.20791 | 0.98829 | 0.1631
0.16452 | 0.94634 | 0.06498
0.13007 | 0.98093 | -0.05107
0.10309 | 1.10051 | -0.131
0.08153 | 1.28225 | -0.1211
0.06443 | 1.45031 | -0.01256
0.05102 | 1.56245 | 0.24347
0.04042 | 1.50034 | 0.56052
0.03192 | 1.24791 | 0.80738
0.02528 | 0.87586 | 0.83049
0.01999 | 0.57446 | 0.58123