## Sheet1
20004.453 | 0.30393 | -0.00902
15829.126 | 0.31343 | 0.00407
12516.703 | 0.32233 | 0.01643
9909.4424 | 0.33192 | 0.02571
7835.48 | 0.34137 | 0.03302
6217.2461 | 0.34829 | 0.03926
4905.291 | 0.35585 | 0.04231
3881.2737 | 0.3658 | 0.04724
3070.9827 | 0.37278 | 0.05143
2430.7778 | 0.38289 | 0.05525
1923.1537 | 0.39117 | 0.05934
1522.4358 | 0.39835 | 0.0628
1203.8446 | 0.4097 | 0.06403
952.86591 | 0.41956 | 0.06977
754.27557 | 0.43212 | 0.07252
596.71857 | 0.44252 | 0.07664
471.96338 | 0.45194 | 0.08052
373.20856 | 0.46569 | 0.08517
295.47278 | 0.47766 | 0.0902
233.87738 | 0.49049 | 0.09525
185.05922 | 0.50365 | 0.09918
146.35823 | 0.51748 | 0.10495
115.77804 | 0.53249 | 0.11089
91.6721 | 0.54642 | 0.11768
72.51701 | 0.56196 | 0.12495
57.36816 | 0.58057 | 0.13277
45.3629 | 0.59781 | 0.14564
35.93134 | 0.61377 | 0.1595
28.40909 | 0.6344 | 0.17163
22.48202 | 0.65771 | 0.19038
17.79613 | 0.69162 | 0.21415
14.06813 | 0.73829 | 0.22452
11.1448 | 0.77027 | 0.24328
8.81772 | 0.82863 | 0.24051
6.97545 | 0.8918 | 0.25219
5.5173 | 0.91922 | 0.24846
4.36941 | 0.95609 | 0.21876
3.45686 | 1.00228 | 0.1789
2.73547 | 1.05718 | 0.15396
2.16054 | 1.09569 | 0.15279
1.70952 | 1.10469 | 0.16194
1.35352 | 1.08631 | 0.15902
1.07079 | 1.058 | 0.1323
0.84734 | 1.04283 | 0.0816
0.67072 | 1.05289 | 0.02881
0.53067 | 1.10052 | -0.01657
0.41976 | 1.16916 | -0.01936
0.33183 | 1.22926 | 0.0309
0.26261 | 1.24515 | 0.11995
0.20791 | 1.19902 | 0.21236
0.16452 | 1.0986 | 0.26486
0.13007 | 0.97798 | 0.24594
0.10309 | 0.89038 | 0.14733
0.08153 | 0.88591 | -0.00249
0.06443 | 0.976 | -0.13162
0.05102 | 1.20927 | -0.20704
0.04042 | 1.49859 | -0.11251
0.03192 | 1.73485 | 0.18911
0.02528 | 1.75799 | 0.61603
0.01999 | 1.49996 | 0.98987