## Sheet1
20004.453 | 0.30597 | -0.00755
15829.126 | 0.31403 | 0.00606
12516.703 | 0.32392 | 0.01732
9909.4424 | 0.33095 | 0.02554
7835.48 | 0.33949 | 0.03261
6217.2461 | 0.34699 | 0.03901
4905.291 | 0.35673 | 0.04343
3881.2737 | 0.36559 | 0.04824
3070.9827 | 0.37454 | 0.05111
2430.7778 | 0.38219 | 0.05692
1923.1537 | 0.39111 | 0.05801
1522.4358 | 0.40222 | 0.063
1203.8446 | 0.41019 | 0.06591
952.86591 | 0.4201 | 0.06978
754.27557 | 0.43146 | 0.07227
596.71857 | 0.44198 | 0.07678
471.96338 | 0.45414 | 0.08146
373.20856 | 0.46557 | 0.08585
295.47278 | 0.47738 | 0.09098
233.87738 | 0.48972 | 0.09488
185.05922 | 0.50424 | 0.10043
146.35823 | 0.51834 | 0.1043
115.77804 | 0.53228 | 0.11169
91.6721 | 0.54767 | 0.11753
72.51701 | 0.56381 | 0.1264
57.36816 | 0.58026 | 0.13314
45.3629 | 0.59852 | 0.14362
35.93134 | 0.61475 | 0.15842
28.40909 | 0.63631 | 0.17189
22.48202 | 0.65989 | 0.18832
17.79613 | 0.69034 | 0.21295
14.06813 | 0.73921 | 0.22719
11.1448 | 0.77154 | 0.24426
8.81772 | 0.83196 | 0.24199
6.97545 | 0.89058 | 0.25787
5.5173 | 0.92125 | 0.24722
4.36941 | 0.96009 | 0.21749
3.45686 | 1.01258 | 0.17987
2.73547 | 1.06624 | 0.16348
2.16054 | 1.09862 | 0.16497
1.70952 | 1.09896 | 0.16856
1.35352 | 1.07719 | 0.15636
1.07079 | 1.05462 | 0.11847
0.84734 | 1.05197 | 0.06278
0.67072 | 1.07598 | 0.01314
0.53067 | 1.13376 | -0.0162
0.41976 | 1.19922 | 0.00239
0.33183 | 1.24161 | 0.0685
0.26261 | 1.2302 | 0.15887
0.20791 | 1.15809 | 0.23301
0.16452 | 1.04894 | 0.25194
0.13007 | 0.94279 | 0.19475
0.10309 | 0.89362 | 0.07236
0.08153 | 0.94302 | -0.07292
0.06443 | 1.07764 | -0.16992
0.05102 | 1.33375 | -0.17336
0.04042 | 1.59027 | 0.00875
0.03192 | 1.73356 | 0.36645
0.02528 | 1.62814 | 0.77202
0.01999 | 1.27794 | 1.03612