## Sheet1
20004.453 | 0.32305 | -0.00253
15829.126 | 0.33154 | 0.0104
12516.703 | 0.34318 | 0.02194
9909.4424 | 0.34996 | 0.02885
7835.48 | 0.36001 | 0.03776
6217.2461 | 0.36781 | 0.04127
4905.291 | 0.37796 | 0.04729
3881.2737 | 0.38529 | 0.04907
3070.9827 | 0.39502 | 0.05223
2430.7778 | 0.40277 | 0.05517
1923.1537 | 0.41099 | 0.06026
1522.4358 | 0.42089 | 0.0622
1203.8446 | 0.42966 | 0.06573
952.86591 | 0.44013 | 0.06887
754.27557 | 0.45075 | 0.07241
596.71857 | 0.46246 | 0.07709
471.96338 | 0.47498 | 0.08023
373.20856 | 0.48646 | 0.08445
295.47278 | 0.49878 | 0.08943
233.87738 | 0.51135 | 0.09387
185.05922 | 0.52459 | 0.10074
146.35823 | 0.53806 | 0.10371
115.77804 | 0.55239 | 0.11033
91.6721 | 0.56626 | 0.11628
72.51701 | 0.58139 | 0.12402
57.36816 | 0.60049 | 0.13259
45.3629 | 0.61853 | 0.14355
35.93134 | 0.63139 | 0.15771
28.40909 | 0.65498 | 0.16982
22.48202 | 0.67624 | 0.18938
17.79613 | 0.70085 | 0.21658
14.06813 | 0.74874 | 0.24115
11.1448 | 0.77805 | 0.25853
8.81772 | 0.84471 | 0.27284
6.97545 | 0.89835 | 0.30577
5.5173 | 0.9378 | 0.29538
4.36941 | 0.99407 | 0.27182
3.45686 | 1.0737 | 0.24385
2.73547 | 1.1472 | 0.24129
2.16054 | 1.18234 | 0.24883
1.70952 | 1.18081 | 0.24104
1.35352 | 1.16058 | 0.20589
1.07079 | 1.14866 | 0.14165
0.84734 | 1.16926 | 0.06652
0.67072 | 1.2197 | 0.01302
0.53067 | 1.30448 | 0.00048
0.41976 | 1.37827 | 0.053
0.33183 | 1.39852 | 0.15285
0.26261 | 1.33993 | 0.25707
0.20791 | 1.21421 | 0.30787
0.16452 | 1.07162 | 0.26832
0.13007 | 0.98291 | 0.14332
0.10309 | 1.00146 | -0.01887
0.08153 | 1.13615 | -0.14565
0.06443 | 1.32283 | -0.17379
0.05102 | 1.56224 | -0.06265
0.04042 | 1.70967 | 0.19863
0.03192 | 1.68175 | 0.51563
0.02528 | 1.48972 | 0.7741
0.01999 | 1.15916 | 0.89163