## Sheet1
20004.453 | 0.29969 | -0.0138
15829.126 | 0.30704 | 0.00151
12516.703 | 0.31443 | 0.01344
9909.4424 | 0.32495 | 0.02186
7835.48 | 0.33209 | 0.03037
6217.2461 | 0.34131 | 0.03703
4905.291 | 0.34844 | 0.0418
3881.2737 | 0.35731 | 0.04479
3070.9827 | 0.36453 | 0.04879
2430.7778 | 0.37283 | 0.05129
1923.1537 | 0.38128 | 0.05506
1522.4358 | 0.39056 | 0.05768
1203.8446 | 0.39883 | 0.06183
952.86591 | 0.40705 | 0.06451
754.27557 | 0.4169 | 0.06845
596.71857 | 0.4272 | 0.07275
471.96338 | 0.43908 | 0.07734
373.20856 | 0.44959 | 0.07906
295.47278 | 0.46023 | 0.08504
233.87738 | 0.4716 | 0.08814
185.05922 | 0.48444 | 0.09256
146.35823 | 0.49753 | 0.09841
115.77804 | 0.50967 | 0.10641
91.6721 | 0.52519 | 0.1131
72.51701 | 0.54117 | 0.12205
57.36816 | 0.5586 | 0.13154
45.3629 | 0.57719 | 0.1439
35.93134 | 0.60009 | 0.15525
28.40909 | 0.62851 | 0.16716
22.48202 | 0.65962 | 0.17617
17.79613 | 0.69515 | 0.18195
14.06813 | 0.73343 | 0.1811
11.1448 | 0.76872 | 0.17431
8.81772 | 0.80074 | 0.16162
6.97545 | 0.83176 | 0.15023
5.5173 | 0.85083 | 0.13493
4.36941 | 0.86687 | 0.11761
3.45686 | 0.88269 | 0.10118
2.73547 | 0.89749 | 0.08774
2.16054 | 0.91027 | 0.08053
1.70952 | 0.91789 | 0.08049
1.35352 | 0.91758 | 0.07927
1.07079 | 0.91397 | 0.07434
0.84734 | 0.91358 | 0.06424
0.67072 | 0.9187 | 0.05352
0.53067 | 0.93231 | 0.04184
0.41976 | 0.95767 | 0.03961
0.33183 | 0.98782 | 0.05577
0.26261 | 1.00938 | 0.09234
0.20791 | 1.00782 | 0.1413
0.16452 | 0.97609 | 0.18465
0.13007 | 0.92018 | 0.1996
0.10309 | 0.86851 | 0.17015
0.08153 | 0.85361 | 0.0981
0.06443 | 0.89696 | 0.01391
0.05102 | 1.04934 | -0.06404
0.04042 | 1.29465 | -0.03769
0.03192 | 1.55764 | 0.16708
0.02528 | 1.70606 | 0.56702
0.01999 | 1.57687 | 1.06755