## Sheet1
20004.453 | 0.29554 | -0.01262
15829.126 | 0.30646 | 0.00209
12516.703 | 0.31395 | 0.01261
9909.4424 | 0.32312 | 0.02164
7835.48 | 0.331 | 0.03001
6217.2461 | 0.33843 | 0.03485
4905.291 | 0.34643 | 0.04025
3881.2737 | 0.35518 | 0.04516
3070.9827 | 0.36374 | 0.04693
2430.7778 | 0.37137 | 0.05257
1923.1537 | 0.38021 | 0.05404
1522.4358 | 0.38977 | 0.05878
1203.8446 | 0.39702 | 0.062
952.86591 | 0.40508 | 0.06348
754.27557 | 0.41614 | 0.06818
596.71857 | 0.42574 | 0.07094
471.96338 | 0.43808 | 0.07511
373.20856 | 0.44768 | 0.07919
295.47278 | 0.45873 | 0.08302
233.87738 | 0.46992 | 0.08704
185.05922 | 0.48172 | 0.09274
146.35823 | 0.49476 | 0.09833
115.77804 | 0.50845 | 0.1067
91.6721 | 0.52294 | 0.11187
72.51701 | 0.53908 | 0.12128
57.36816 | 0.55587 | 0.13288
45.3629 | 0.57742 | 0.14392
35.93134 | 0.59935 | 0.15385
28.40909 | 0.62647 | 0.16469
22.48202 | 0.65933 | 0.17323
17.79613 | 0.6946 | 0.17853
14.06813 | 0.73173 | 0.17926
11.1448 | 0.76463 | 0.16894
8.81772 | 0.79833 | 0.1604
6.97545 | 0.82086 | 0.14452
5.5173 | 0.84374 | 0.12771
4.36941 | 0.86303 | 0.10975
3.45686 | 0.8809 | 0.09963
2.73547 | 0.88925 | 0.09309
2.16054 | 0.89319 | 0.08536
1.70952 | 0.89496 | 0.07512
1.35352 | 0.89905 | 0.06377
1.07079 | 0.90823 | 0.05274
0.84734 | 0.92285 | 0.04683
0.67072 | 0.93995 | 0.05005
0.53067 | 0.95561 | 0.06564
0.41976 | 0.95915 | 0.09063
0.33183 | 0.94652 | 0.11379
0.26261 | 0.9205 | 0.12292
0.20791 | 0.89523 | 0.11009
0.16452 | 0.88839 | 0.07601
0.13007 | 0.91605 | 0.03251
0.10309 | 0.98798 | 0.0047
0.08153 | 1.10101 | 0.02697
0.06443 | 1.2153 | 0.11104
0.05102 | 1.29426 | 0.30291
0.04042 | 1.24345 | 0.54292
0.03192 | 1.03617 | 0.73097
0.02528 | 0.71351 | 0.74718
0.01999 | 0.3992 | 0.48413