## Sheet1
20004.453 | 0.28875 | -0.01491
15829.126 | 0.29725 | -0.00164
12516.703 | 0.30611 | 0.01133
9909.4424 | 0.31366 | 0.01953
7835.48 | 0.32208 | 0.02793
6217.2461 | 0.32937 | 0.03446
4905.291 | 0.33764 | 0.03724
3881.2737 | 0.34531 | 0.04215
3070.9827 | 0.3525 | 0.04824
2430.7778 | 0.36071 | 0.05199
1923.1537 | 0.3689 | 0.05481
1522.4358 | 0.37898 | 0.05911
1203.8446 | 0.38683 | 0.06021
952.86591 | 0.39713 | 0.06508
754.27557 | 0.40586 | 0.06771
596.71857 | 0.41632 | 0.07265
471.96338 | 0.42469 | 0.07603
373.20856 | 0.43766 | 0.07993
295.47278 | 0.44998 | 0.08401
233.87738 | 0.461 | 0.08847
185.05922 | 0.47268 | 0.09368
146.35823 | 0.48694 | 0.09991
115.77804 | 0.49965 | 0.10503
91.6721 | 0.51488 | 0.11399
72.51701 | 0.5322 | 0.12149
57.36816 | 0.54959 | 0.1325
45.3629 | 0.57062 | 0.14201
35.93134 | 0.59413 | 0.15151
28.40909 | 0.62228 | 0.15957
22.48202 | 0.65548 | 0.16446
17.79613 | 0.68873 | 0.1657
14.06813 | 0.72291 | 0.16085
11.1448 | 0.75141 | 0.15199
8.81772 | 0.77905 | 0.13711
6.97545 | 0.80175 | 0.12454
5.5173 | 0.815 | 0.10971
4.36941 | 0.82759 | 0.09419
3.45686 | 0.83941 | 0.08031
2.73547 | 0.85266 | 0.07242
2.16054 | 0.86057 | 0.07051
1.70952 | 0.86283 | 0.06929
1.35352 | 0.86208 | 0.06602
1.07079 | 0.86001 | 0.06031
0.84734 | 0.86297 | 0.05024
0.67072 | 0.87268 | 0.04127
0.53067 | 0.89151 | 0.03664
0.41976 | 0.91609 | 0.04574
0.33183 | 0.93701 | 0.07206
0.26261 | 0.9397 | 0.11049
0.20791 | 0.91983 | 0.14764
0.16452 | 0.87975 | 0.16475
0.13007 | 0.83767 | 0.14895
0.10309 | 0.819 | 0.0978
0.08153 | 0.85355 | 0.02773
0.06443 | 0.94527 | -0.02622
0.05102 | 1.12566 | -0.02489
0.04042 | 1.3348 | 0.10603
0.03192 | 1.47414 | 0.3939
0.02528 | 1.42948 | 0.78161
0.01999 | 1.1122 | 1.12115