## Sheet1
20004.453 | 0.29386 | -0.0187
15829.126 | 0.30115 | -0.00213
12516.703 | 0.30987 | 0.00864
9909.4424 | 0.31714 | 0.01809
7835.48 | 0.32452 | 0.02599
6217.2461 | 0.33251 | 0.03123
4905.291 | 0.34053 | 0.03723
3881.2737 | 0.3472 | 0.04165
3070.9827 | 0.35633 | 0.04564
2430.7778 | 0.36485 | 0.04898
1923.1537 | 0.37266 | 0.05401
1522.4358 | 0.38039 | 0.05674
1203.8446 | 0.3899 | 0.0591
952.86591 | 0.39947 | 0.06309
754.27557 | 0.40812 | 0.06603
596.71857 | 0.41915 | 0.07089
471.96338 | 0.42964 | 0.07475
373.20856 | 0.43941 | 0.07871
295.47278 | 0.44973 | 0.08185
233.87738 | 0.46192 | 0.08804
185.05922 | 0.47536 | 0.09161
146.35823 | 0.48647 | 0.09848
115.77804 | 0.49988 | 0.10409
91.6721 | 0.51331 | 0.11277
72.51701 | 0.52811 | 0.12202
57.36816 | 0.5458 | 0.13205
45.3629 | 0.56673 | 0.14336
35.93134 | 0.58774 | 0.15726
28.40909 | 0.61445 | 0.17054
22.48202 | 0.64724 | 0.1821
17.79613 | 0.6816 | 0.18993
14.06813 | 0.71903 | 0.19115
11.1448 | 0.75905 | 0.18849
8.81772 | 0.79384 | 0.17931
6.97545 | 0.82604 | 0.16577
5.5173 | 0.85585 | 0.14625
4.36941 | 0.87639 | 0.13371
3.45686 | 0.89106 | 0.11704
2.73547 | 0.9026 | 0.10106
2.16054 | 0.91164 | 0.08643
1.70952 | 0.92305 | 0.0748
1.35352 | 0.9344 | 0.06788
1.07079 | 0.94338 | 0.06791
0.84734 | 0.94783 | 0.07223
0.67072 | 0.94884 | 0.07499
0.53067 | 0.94442 | 0.0766
0.41976 | 0.9426 | 0.07316
0.33183 | 0.94757 | 0.06812
0.26261 | 0.95922 | 0.06595
0.20791 | 0.97785 | 0.0707
0.16452 | 1.00112 | 0.08635
0.13007 | 1.0221 | 0.11639
0.10309 | 1.03369 | 0.15547
0.08153 | 1.034 | 0.1954
0.06443 | 1.03146 | 0.22735
0.05102 | 1.03092 | 0.24409
0.04042 | 1.0482 | 0.25644
0.03192 | 1.08479 | 0.27057
0.02528 | 1.14127 | 0.28931
0.01999 | 1.22275 | 0.32264