## Sheet1
20004.453 | 0.29256 | -0.01952
15829.126 | 0.29925 | -0.00334
12516.703 | 0.30669 | 0.00704
9909.4424 | 0.31388 | 0.01699
7835.48 | 0.32163 | 0.02472
6217.2461 | 0.32843 | 0.03128
4905.291 | 0.33693 | 0.0371
3881.2737 | 0.34517 | 0.04221
3070.9827 | 0.35245 | 0.04552
2430.7778 | 0.36048 | 0.04885
1923.1537 | 0.36992 | 0.05242
1522.4358 | 0.37804 | 0.05678
1203.8446 | 0.38829 | 0.05952
952.86591 | 0.39534 | 0.06454
754.27557 | 0.40546 | 0.06635
596.71857 | 0.41542 | 0.07051
471.96338 | 0.42467 | 0.07337
373.20856 | 0.43581 | 0.07703
295.47278 | 0.44719 | 0.08242
233.87738 | 0.45925 | 0.08739
185.05922 | 0.46951 | 0.0933
146.35823 | 0.48495 | 0.09813
115.77804 | 0.49709 | 0.10506
91.6721 | 0.51256 | 0.11366
72.51701 | 0.52712 | 0.12189
57.36816 | 0.54356 | 0.13268
45.3629 | 0.56427 | 0.14487
35.93134 | 0.58829 | 0.15659
28.40909 | 0.61645 | 0.16788
22.48202 | 0.64643 | 0.17832
17.79613 | 0.68223 | 0.18559
14.06813 | 0.71857 | 0.18555
11.1448 | 0.75509 | 0.1795
8.81772 | 0.79172 | 0.16937
6.97545 | 0.81828 | 0.15285
5.5173 | 0.8423 | 0.13514
4.36941 | 0.86526 | 0.11905
3.45686 | 0.87866 | 0.10718
2.73547 | 0.8876 | 0.09581
2.16054 | 0.89426 | 0.08357
1.70952 | 0.89947 | 0.07292
1.35352 | 0.90692 | 0.06253
1.07079 | 0.916 | 0.05534
0.84734 | 0.92739 | 0.05459
0.67072 | 0.93602 | 0.05982
0.53067 | 0.94035 | 0.07
0.41976 | 0.93788 | 0.08016
0.33183 | 0.933 | 0.08607
0.26261 | 0.93013 | 0.08615
0.20791 | 0.93477 | 0.08374
0.16452 | 0.94809 | 0.08466
0.13007 | 0.97038 | 0.09255
0.10309 | 0.99851 | 0.11184
0.08153 | 1.02906 | 0.1469
0.06443 | 1.05228 | 0.19301
0.05102 | 1.0616 | 0.24735
0.04042 | 1.06039 | 0.2904
0.03192 | 1.06588 | 0.31796
0.02528 | 1.08784 | 0.33507
0.01999 | 1.13217 | 0.3508