## Sheet1
20004.453 | 0.29047 | -0.01887
15829.126 | 0.30028 | -0.0046
12516.703 | 0.30862 | 0.00763
9909.4424 | 0.31627 | 0.01766
7835.48 | 0.32322 | 0.02433
6217.2461 | 0.32968 | 0.03267
4905.291 | 0.33819 | 0.03708
3881.2737 | 0.34623 | 0.04075
3070.9827 | 0.35507 | 0.04605
2430.7778 | 0.36162 | 0.04785
1923.1537 | 0.37179 | 0.05315
1522.4358 | 0.38024 | 0.05653
1203.8446 | 0.3891 | 0.06096
952.86591 | 0.39747 | 0.0628
754.27557 | 0.40635 | 0.06644
596.71857 | 0.41611 | 0.06985
471.96338 | 0.42583 | 0.07372
373.20856 | 0.43837 | 0.07811
295.47278 | 0.44831 | 0.08214
233.87738 | 0.46111 | 0.08708
185.05922 | 0.47281 | 0.091
146.35823 | 0.4856 | 0.09838
115.77804 | 0.49891 | 0.10452
91.6721 | 0.51187 | 0.11382
72.51701 | 0.52779 | 0.12205
57.36816 | 0.54607 | 0.13173
45.3629 | 0.5652 | 0.14354
35.93134 | 0.58625 | 0.15785
28.40909 | 0.61482 | 0.16789
22.48202 | 0.64628 | 0.18163
17.79613 | 0.68322 | 0.18758
14.06813 | 0.71984 | 0.18938
11.1448 | 0.75778 | 0.18499
8.81772 | 0.79177 | 0.1738
6.97545 | 0.82239 | 0.15764
5.5173 | 0.85012 | 0.14231
4.36941 | 0.86925 | 0.12823
3.45686 | 0.88219 | 0.11277
2.73547 | 0.89393 | 0.09574
2.16054 | 0.90496 | 0.08139
1.70952 | 0.91588 | 0.07186
1.35352 | 0.92621 | 0.06845
1.07079 | 0.9326 | 0.06964
0.84734 | 0.93311 | 0.07186
0.67072 | 0.93251 | 0.07303
0.53067 | 0.93012 | 0.06951
0.41976 | 0.93209 | 0.06434
0.33183 | 0.94078 | 0.06054
0.26261 | 0.95711 | 0.06175
0.20791 | 0.97662 | 0.07277
0.16452 | 0.99648 | 0.09555
0.13007 | 1.0091 | 0.12892
0.10309 | 1.00955 | 0.16431
0.08153 | 1.00367 | 0.19264
0.06443 | 1.00365 | 0.21391
0.05102 | 1.01416 | 0.22351
0.04042 | 1.04098 | 0.23532
0.03192 | 1.08652 | 0.25169
0.02528 | 1.15306 | 0.27899
0.01999 | 1.23816 | 0.33022