## Sheet1
20004.453 | 0.29155 | -0.01797
15829.126 | 0.30045 | -0.00245
12516.703 | 0.30763 | 0.0078
9909.4424 | 0.31505 | 0.01976
7835.48 | 0.32233 | 0.02429
6217.2461 | 0.33036 | 0.03111
4905.291 | 0.33679 | 0.03832
3881.2737 | 0.34729 | 0.04243
3070.9827 | 0.35488 | 0.04521
2430.7778 | 0.36219 | 0.04901
1923.1537 | 0.37165 | 0.05251
1522.4358 | 0.38106 | 0.057
1203.8446 | 0.38908 | 0.05949
952.86591 | 0.39791 | 0.06306
754.27557 | 0.40706 | 0.06697
596.71857 | 0.41884 | 0.06976
471.96338 | 0.42805 | 0.07466
373.20856 | 0.43805 | 0.07949
295.47278 | 0.44937 | 0.08372
233.87738 | 0.46185 | 0.08642
185.05922 | 0.47386 | 0.09153
146.35823 | 0.48627 | 0.09843
115.77804 | 0.49894 | 0.10692
91.6721 | 0.51316 | 0.11246
72.51701 | 0.52705 | 0.12204
57.36816 | 0.54633 | 0.13243
45.3629 | 0.5648 | 0.14251
35.93134 | 0.58856 | 0.15665
28.40909 | 0.6152 | 0.17004
22.48202 | 0.64708 | 0.18121
17.79613 | 0.68325 | 0.1889
14.06813 | 0.7199 | 0.19037
11.1448 | 0.75721 | 0.18674
8.81772 | 0.79355 | 0.17422
6.97545 | 0.82728 | 0.15773
5.5173 | 0.84962 | 0.14655
4.36941 | 0.86842 | 0.12721
3.45686 | 0.88515 | 0.10992
2.73547 | 0.89891 | 0.09506
2.16054 | 0.91282 | 0.08341
1.70952 | 0.9219 | 0.07708
1.35352 | 0.92623 | 0.07599
1.07079 | 0.92642 | 0.07295
0.84734 | 0.92601 | 0.06771
0.67072 | 0.92881 | 0.06215
0.53067 | 0.93459 | 0.05567
0.41976 | 0.94661 | 0.05373
0.33183 | 0.96306 | 0.05809
0.26261 | 0.97943 | 0.07341
0.20791 | 0.98881 | 0.0974
0.16452 | 0.98965 | 0.12428
0.13007 | 0.98294 | 0.14549
0.10309 | 0.97783 | 0.15752
0.08153 | 0.98338 | 0.16458
0.06443 | 1.00176 | 0.17562
0.05102 | 1.03263 | 0.18831
0.04042 | 1.07962 | 0.20988
0.03192 | 1.14334 | 0.25121
0.02528 | 1.20893 | 0.32032
0.01999 | 1.2567 | 0.40977