## Sheet1
20004.453 | 0.29181 | -0.01903
15829.126 | 0.30014 | -0.0039
12516.703 | 0.30712 | 0.00738
9909.4424 | 0.31473 | 0.01717
7835.48 | 0.3224 | 0.02488
6217.2461 | 0.32987 | 0.03235
4905.291 | 0.33813 | 0.03741
3881.2737 | 0.34532 | 0.04102
3070.9827 | 0.35454 | 0.04768
2430.7778 | 0.36255 | 0.0511
1923.1537 | 0.37056 | 0.05341
1522.4358 | 0.37916 | 0.05745
1203.8446 | 0.38758 | 0.05927
952.86591 | 0.3974 | 0.06314
754.27557 | 0.40726 | 0.0667
596.71857 | 0.41621 | 0.0715
471.96338 | 0.42766 | 0.07482
373.20856 | 0.4365 | 0.07861
295.47278 | 0.4488 | 0.0844
233.87738 | 0.45995 | 0.08829
185.05922 | 0.47154 | 0.09424
146.35823 | 0.48564 | 0.09764
115.77804 | 0.49927 | 0.10626
91.6721 | 0.51204 | 0.11287
72.51701 | 0.52897 | 0.12217
57.36816 | 0.546 | 0.13291
45.3629 | 0.5663 | 0.14367
35.93134 | 0.58811 | 0.15646
28.40909 | 0.61616 | 0.16899
22.48202 | 0.64876 | 0.18002
17.79613 | 0.68298 | 0.18698
14.06813 | 0.72281 | 0.18615
11.1448 | 0.75788 | 0.18136
8.81772 | 0.79288 | 0.1704
6.97545 | 0.82374 | 0.1576
5.5173 | 0.84499 | 0.13841
4.36941 | 0.86561 | 0.12221
3.45686 | 0.88107 | 0.10564
2.73547 | 0.89637 | 0.09281
2.16054 | 0.90682 | 0.08455
1.70952 | 0.91181 | 0.07937
1.35352 | 0.91349 | 0.07321
1.07079 | 0.91498 | 0.06666
0.84734 | 0.91866 | 0.05863
0.67072 | 0.9269 | 0.05334
0.53067 | 0.93821 | 0.05131
0.41976 | 0.95224 | 0.05625
0.33183 | 0.9644 | 0.07078
0.26261 | 0.9687 | 0.09137
0.20791 | 0.96551 | 0.11111
0.16452 | 0.95788 | 0.12349
0.13007 | 0.95608 | 0.12895
0.10309 | 0.9641 | 0.13204
0.08153 | 0.98422 | 0.1392
0.06443 | 1.01445 | 0.15546
0.05102 | 1.05748 | 0.17983
0.04042 | 1.10845 | 0.22618
0.03192 | 1.15429 | 0.29601
0.02528 | 1.17893 | 0.37198
0.01999 | 1.18844 | 0.43452