## Sheet1
20004.453 | 0.29128 | -0.01898
15829.126 | 0.29853 | -0.00417
12516.703 | 0.30577 | 0.00688
9909.4424 | 0.31448 | 0.01718
7835.48 | 0.32144 | 0.02533
6217.2461 | 0.32888 | 0.03087
4905.291 | 0.33679 | 0.0373
3881.2737 | 0.34443 | 0.04303
3070.9827 | 0.35338 | 0.04651
2430.7778 | 0.36144 | 0.04998
1923.1537 | 0.36966 | 0.05398
1522.4358 | 0.37743 | 0.05643
1203.8446 | 0.38712 | 0.06206
952.86591 | 0.39651 | 0.06367
754.27557 | 0.40578 | 0.06628
596.71857 | 0.41569 | 0.07108
471.96338 | 0.42471 | 0.07527
373.20856 | 0.43551 | 0.07908
295.47278 | 0.44785 | 0.08248
233.87738 | 0.45923 | 0.08713
185.05922 | 0.47248 | 0.09227
146.35823 | 0.48523 | 0.0995
115.77804 | 0.49825 | 0.10543
91.6721 | 0.51234 | 0.1144
72.51701 | 0.52826 | 0.12277
57.36816 | 0.54503 | 0.13217
45.3629 | 0.5655 | 0.1446
35.93134 | 0.58929 | 0.15646
28.40909 | 0.61673 | 0.16879
22.48202 | 0.64766 | 0.17758
17.79613 | 0.6834 | 0.1859
14.06813 | 0.72025 | 0.18442
11.1448 | 0.75549 | 0.17939
8.81772 | 0.79062 | 0.16732
6.97545 | 0.82162 | 0.15168
5.5173 | 0.84135 | 0.13585
4.36941 | 0.8597 | 0.11895
3.45686 | 0.87486 | 0.102
2.73547 | 0.88833 | 0.08807
2.16054 | 0.90073 | 0.07976
1.70952 | 0.90694 | 0.07613
1.35352 | 0.9092 | 0.07254
1.07079 | 0.90911 | 0.0672
0.84734 | 0.91106 | 0.06111
0.67072 | 0.91583 | 0.05534
0.53067 | 0.92466 | 0.05066
0.41976 | 0.9383 | 0.0523
0.33183 | 0.95377 | 0.06243
0.26261 | 0.9653 | 0.08099
0.20791 | 0.96732 | 0.10441
0.16452 | 0.96149 | 0.12464
0.13007 | 0.95533 | 0.13681
0.10309 | 0.95684 | 0.14236
0.08153 | 0.96964 | 0.14801
0.06443 | 0.99454 | 0.16107
0.05102 | 1.03136 | 0.17802
0.04042 | 1.08224 | 0.20968
0.03192 | 1.13948 | 0.2658
0.02528 | 1.18557 | 0.34279
0.01999 | 1.20886 | 0.42173