## Sheet1
20004.453 | 0.29283 | -0.01986
15829.126 | 0.29839 | -0.00463
12516.703 | 0.30661 | 0.00788
9909.4424 | 0.31315 | 0.01802
7835.48 | 0.32023 | 0.0245
6217.2461 | 0.32982 | 0.03287
4905.291 | 0.33598 | 0.03691
3881.2737 | 0.34489 | 0.04134
3070.9827 | 0.35097 | 0.04713
2430.7778 | 0.36009 | 0.04996
1923.1537 | 0.37107 | 0.05333
1522.4358 | 0.37788 | 0.05704
1203.8446 | 0.38724 | 0.06112
952.86591 | 0.39674 | 0.06293
754.27557 | 0.40411 | 0.06739
596.71857 | 0.41527 | 0.07026
471.96338 | 0.42477 | 0.075
373.20856 | 0.43601 | 0.08015
295.47278 | 0.44644 | 0.08245
233.87738 | 0.45866 | 0.08706
185.05922 | 0.47114 | 0.09351
146.35823 | 0.48362 | 0.09867
115.77804 | 0.4971 | 0.10649
91.6721 | 0.51113 | 0.11478
72.51701 | 0.52709 | 0.1226
57.36816 | 0.54513 | 0.13192
45.3629 | 0.56362 | 0.14563
35.93134 | 0.58646 | 0.15711
28.40909 | 0.61581 | 0.1694
22.48202 | 0.64757 | 0.17706
17.79613 | 0.68291 | 0.18347
14.06813 | 0.72003 | 0.18496
11.1448 | 0.7565 | 0.17822
8.81772 | 0.79014 | 0.16831
6.97545 | 0.81928 | 0.15055
5.5173 | 0.84169 | 0.13347
4.36941 | 0.86291 | 0.1164
3.45686 | 0.87679 | 0.10491
2.73547 | 0.88657 | 0.09392
2.16054 | 0.89172 | 0.08363
1.70952 | 0.89704 | 0.07193
1.35352 | 0.90339 | 0.06284
1.07079 | 0.91095 | 0.05505
0.84734 | 0.92257 | 0.05314
0.67072 | 0.93252 | 0.05653
0.53067 | 0.93891 | 0.06638
0.41976 | 0.93856 | 0.07821
0.33183 | 0.93308 | 0.08666
0.26261 | 0.92947 | 0.08877
0.20791 | 0.93075 | 0.08772
0.16452 | 0.94137 | 0.08794
0.13007 | 0.96125 | 0.09364
0.10309 | 0.98848 | 0.10861
0.08153 | 1.02088 | 0.13887
0.06443 | 1.04797 | 0.18179
0.05102 | 1.06573 | 0.23811
0.04042 | 1.06784 | 0.28808
0.03192 | 1.07019 | 0.32259
0.02528 | 1.08694 | 0.34286
0.01999 | 1.1254 | 0.35957