## Sheet1
20004.453 | 0.28957 | -0.02038
15829.126 | 0.29748 | -0.00349
12516.703 | 0.30706 | 0.0088
9909.4424 | 0.31393 | 0.01648
7835.48 | 0.3209 | 0.02577
6217.2461 | 0.32678 | 0.03256
4905.291 | 0.33541 | 0.03851
3881.2737 | 0.34499 | 0.04244
3070.9827 | 0.35243 | 0.04689
2430.7778 | 0.36116 | 0.05054
1923.1537 | 0.36768 | 0.05348
1522.4358 | 0.37793 | 0.05677
1203.8446 | 0.38515 | 0.06245
952.86591 | 0.39607 | 0.06338
754.27557 | 0.40403 | 0.06623
596.71857 | 0.41411 | 0.07117
471.96338 | 0.42385 | 0.0746
373.20856 | 0.43589 | 0.07895
295.47278 | 0.44788 | 0.08316
233.87738 | 0.45919 | 0.08831
185.05922 | 0.471 | 0.09325
146.35823 | 0.48293 | 0.09955
115.77804 | 0.49751 | 0.10531
91.6721 | 0.51204 | 0.11255
72.51701 | 0.52608 | 0.12114
57.36816 | 0.54597 | 0.13182
45.3629 | 0.5657 | 0.14241
35.93134 | 0.58831 | 0.15652
28.40909 | 0.61496 | 0.16735
22.48202 | 0.64689 | 0.17675
17.79613 | 0.68233 | 0.18423
14.06813 | 0.7209 | 0.18264
11.1448 | 0.75494 | 0.17675
8.81772 | 0.78908 | 0.16475
6.97545 | 0.81973 | 0.14924
5.5173 | 0.8395 | 0.1353
4.36941 | 0.85799 | 0.11891
3.45686 | 0.87132 | 0.09875
2.73547 | 0.88483 | 0.08676
2.16054 | 0.89681 | 0.07871
1.70952 | 0.90304 | 0.07515
1.35352 | 0.90468 | 0.0718
1.07079 | 0.90506 | 0.06667
0.84734 | 0.90666 | 0.06038
0.67072 | 0.91191 | 0.05417
0.53067 | 0.92112 | 0.05023
0.41976 | 0.93425 | 0.05177
0.33183 | 0.94965 | 0.06225
0.26261 | 0.96014 | 0.0816
0.20791 | 0.96178 | 0.10392
0.16452 | 0.95645 | 0.12399
0.13007 | 0.95044 | 0.13574
0.10309 | 0.95174 | 0.14087
0.08153 | 0.96575 | 0.14662
0.06443 | 0.99044 | 0.15987
0.05102 | 1.02784 | 0.17651
0.04042 | 1.07813 | 0.20881
0.03192 | 1.13416 | 0.26597
0.02528 | 1.17721 | 0.342
0.01999 | 1.1984 | 0.41869