## Sheet1
20004.453 | 0.2874 | -0.02162
15829.126 | 0.29425 | -0.00584
12516.703 | 0.3017 | 0.00625
9909.4424 | 0.30931 | 0.01699
7835.48 | 0.31702 | 0.02514
6217.2461 | 0.32493 | 0.03098
4905.291 | 0.33106 | 0.03725
3881.2737 | 0.33879 | 0.04267
3070.9827 | 0.34606 | 0.04555
2430.7778 | 0.35484 | 0.04844
1923.1537 | 0.3647 | 0.0525
1522.4358 | 0.37225 | 0.05672
1203.8446 | 0.38044 | 0.06021
952.86591 | 0.39003 | 0.06277
754.27557 | 0.40117 | 0.06683
596.71857 | 0.40908 | 0.07089
471.96338 | 0.42044 | 0.07467
373.20856 | 0.43119 | 0.07879
295.47278 | 0.44293 | 0.08259
233.87738 | 0.45492 | 0.08715
185.05922 | 0.46556 | 0.09211
146.35823 | 0.48014 | 0.09696
115.77804 | 0.49301 | 0.10521
91.6721 | 0.50542 | 0.11348
72.51701 | 0.52259 | 0.12208
57.36816 | 0.5398 | 0.13275
45.3629 | 0.56271 | 0.14227
35.93134 | 0.58454 | 0.15283
28.40909 | 0.61105 | 0.16585
22.48202 | 0.64395 | 0.17489
17.79613 | 0.68043 | 0.1776
14.06813 | 0.71453 | 0.17766
11.1448 | 0.74922 | 0.16687
8.81772 | 0.77996 | 0.15759
6.97545 | 0.80673 | 0.14035
5.5173 | 0.82784 | 0.12383
4.36941 | 0.84583 | 0.10924
3.45686 | 0.85864 | 0.09793
2.73547 | 0.86536 | 0.08794
2.16054 | 0.87108 | 0.0761
1.70952 | 0.87686 | 0.06468
1.35352 | 0.88392 | 0.05662
1.07079 | 0.89372 | 0.0521
0.84734 | 0.90363 | 0.05363
0.67072 | 0.91101 | 0.06037
0.53067 | 0.91249 | 0.06914
0.41976 | 0.90852 | 0.07715
0.33183 | 0.90403 | 0.07972
0.26261 | 0.90393 | 0.07776
0.20791 | 0.91249 | 0.07634
0.16452 | 0.92825 | 0.07882
0.13007 | 0.95158 | 0.09015
0.10309 | 0.9787 | 0.114
0.08153 | 1.00324 | 0.15315
0.06443 | 1.01836 | 0.1986
0.05102 | 1.01896 | 0.24438
0.04042 | 1.01839 | 0.27605
0.03192 | 1.02995 | 0.2951
0.02528 | 1.05968 | 0.31013
0.01999 | 1.10861 | 0.32769