## Sheet1
20004.453 | 0.28837 | -0.02155
15829.126 | 0.2959 | -0.00571
12516.703 | 0.30267 | 0.00661
9909.4424 | 0.31147 | 0.0168
7835.48 | 0.31721 | 0.02521
6217.2461 | 0.32508 | 0.03131
4905.291 | 0.33357 | 0.03736
3881.2737 | 0.34096 | 0.04213
3070.9827 | 0.34827 | 0.04543
2430.7778 | 0.35775 | 0.05037
1923.1537 | 0.3651 | 0.05362
1522.4358 | 0.37469 | 0.05583
1203.8446 | 0.38324 | 0.05944
952.86591 | 0.39153 | 0.06358
754.27557 | 0.40365 | 0.06693
596.71857 | 0.41292 | 0.06866
471.96338 | 0.42159 | 0.07369
373.20856 | 0.43311 | 0.07702
295.47278 | 0.44497 | 0.08296
233.87738 | 0.45445 | 0.08692
185.05922 | 0.46822 | 0.09244
146.35823 | 0.48124 | 0.10073
115.77804 | 0.4939 | 0.1052
91.6721 | 0.50853 | 0.11351
72.51701 | 0.52586 | 0.12109
57.36816 | 0.54132 | 0.1317
45.3629 | 0.56112 | 0.14354
35.93134 | 0.58448 | 0.15485
28.40909 | 0.61254 | 0.16629
22.48202 | 0.64526 | 0.17512
17.79613 | 0.68068 | 0.17942
14.06813 | 0.7153 | 0.17702
11.1448 | 0.75282 | 0.17327
8.81772 | 0.78179 | 0.1578
6.97545 | 0.80964 | 0.14201
5.5173 | 0.833 | 0.12717
4.36941 | 0.84753 | 0.11285
3.45686 | 0.85756 | 0.09664
2.73547 | 0.86853 | 0.08422
2.16054 | 0.87838 | 0.07105
1.70952 | 0.88913 | 0.06455
1.35352 | 0.89673 | 0.0632
1.07079 | 0.90046 | 0.06514
0.84734 | 0.90017 | 0.06647
0.67072 | 0.89875 | 0.0662
0.53067 | 0.8989 | 0.06189
0.41976 | 0.90289 | 0.05707
0.33183 | 0.91346 | 0.05471
0.26261 | 0.93034 | 0.05925
0.20791 | 0.94893 | 0.07371
0.16452 | 0.96469 | 0.09899
0.13007 | 0.97098 | 0.13108
0.10309 | 0.96747 | 0.16063
0.08153 | 0.96213 | 0.18119
0.06443 | 0.96523 | 0.1962
0.05102 | 0.9828 | 0.205
0.04042 | 1.01259 | 0.21766
0.03192 | 1.06063 | 0.23726
0.02528 | 1.1262 | 0.27133
0.01999 | 1.20279 | 0.33192