## Sheet1
20004.453 | 0.28652 | -0.0201
15829.126 | 0.29493 | -0.00543
12516.703 | 0.3014 | 0.00683
9909.4424 | 0.30914 | 0.01772
7835.48 | 0.3173 | 0.02584
6217.2461 | 0.3237 | 0.03165
4905.291 | 0.33011 | 0.03759
3881.2737 | 0.33849 | 0.04207
3070.9827 | 0.34688 | 0.04484
2430.7778 | 0.35583 | 0.04836
1923.1537 | 0.36225 | 0.05257
1522.4358 | 0.37205 | 0.05748
1203.8446 | 0.38212 | 0.05929
952.86591 | 0.38936 | 0.0628
754.27557 | 0.40007 | 0.06693
596.71857 | 0.40968 | 0.07071
471.96338 | 0.4205 | 0.07451
373.20856 | 0.43261 | 0.07861
295.47278 | 0.44234 | 0.08208
233.87738 | 0.45288 | 0.08609
185.05922 | 0.46698 | 0.09169
146.35823 | 0.47747 | 0.09919
115.77804 | 0.49304 | 0.10447
91.6721 | 0.5069 | 0.11339
72.51701 | 0.52376 | 0.12117
57.36816 | 0.54126 | 0.13272
45.3629 | 0.56072 | 0.14286
35.93134 | 0.58253 | 0.1563
28.40909 | 0.61151 | 0.16708
22.48202 | 0.64375 | 0.17379
17.79613 | 0.67952 | 0.17851
14.06813 | 0.714 | 0.17429
11.1448 | 0.74669 | 0.16644
8.81772 | 0.77891 | 0.15502
6.97545 | 0.80797 | 0.13812
5.5173 | 0.82538 | 0.12348
4.36941 | 0.84033 | 0.10857
3.45686 | 0.85242 | 0.09277
2.73547 | 0.86482 | 0.07967
2.16054 | 0.87581 | 0.07196
1.70952 | 0.88266 | 0.06842
1.35352 | 0.88494 | 0.06725
1.07079 | 0.8855 | 0.06488
0.84734 | 0.88603 | 0.05938
0.67072 | 0.88921 | 0.0552
0.53067 | 0.89622 | 0.04993
0.41976 | 0.90836 | 0.04944
0.33183 | 0.92311 | 0.05625
0.26261 | 0.93721 | 0.07276
0.20791 | 0.9445 | 0.09661
0.16452 | 0.94149 | 0.12019
0.13007 | 0.93478 | 0.13731
0.10309 | 0.93255 | 0.1461
0.08153 | 0.9409 | 0.15171
0.06443 | 0.96169 | 0.16306
0.05102 | 0.99344 | 0.17689
0.04042 | 1.04014 | 0.20114
0.03192 | 1.09767 | 0.24593
0.02528 | 1.15287 | 0.31419
0.01999 | 1.18836 | 0.39518