## Sheet1
20004.453 | 0.28897 | -0.02071
15829.126 | 0.29558 | -0.00484
12516.703 | 0.30393 | 0.00693
9909.4424 | 0.31009 | 0.01694
7835.48 | 0.31809 | 0.02495
6217.2461 | 0.32525 | 0.03018
4905.291 | 0.33206 | 0.03823
3881.2737 | 0.34086 | 0.04296
3070.9827 | 0.34974 | 0.04684
2430.7778 | 0.35763 | 0.04943
1923.1537 | 0.36692 | 0.05253
1522.4358 | 0.37425 | 0.05705
1203.8446 | 0.3838 | 0.06043
952.86591 | 0.39268 | 0.06385
754.27557 | 0.40178 | 0.0676
596.71857 | 0.41173 | 0.06991
471.96338 | 0.42184 | 0.07394
373.20856 | 0.43272 | 0.07811
295.47278 | 0.44524 | 0.08318
233.87738 | 0.45582 | 0.08773
185.05922 | 0.46715 | 0.09233
146.35823 | 0.48039 | 0.09859
115.77804 | 0.49472 | 0.10486
91.6721 | 0.50833 | 0.1132
72.51701 | 0.5254 | 0.12202
57.36816 | 0.5416 | 0.1321
45.3629 | 0.56285 | 0.14418
35.93134 | 0.58629 | 0.15531
28.40909 | 0.6133 | 0.16717
22.48202 | 0.64476 | 0.17446
17.79613 | 0.68122 | 0.18069
14.06813 | 0.7179 | 0.17815
11.1448 | 0.75066 | 0.1698
8.81772 | 0.78341 | 0.15744
6.97545 | 0.81139 | 0.14212
5.5173 | 0.83034 | 0.12977
4.36941 | 0.84708 | 0.1103
3.45686 | 0.85977 | 0.09561
2.73547 | 0.87212 | 0.08295
2.16054 | 0.88369 | 0.0737
1.70952 | 0.89056 | 0.06955
1.35352 | 0.8941 | 0.06845
1.07079 | 0.89369 | 0.06628
0.84734 | 0.89333 | 0.06134
0.67072 | 0.89636 | 0.05624
0.53067 | 0.90347 | 0.05087
0.41976 | 0.91548 | 0.04974
0.33183 | 0.93116 | 0.05667
0.26261 | 0.94516 | 0.07327
0.20791 | 0.9527 | 0.09685
0.16452 | 0.95084 | 0.12098
0.13007 | 0.94426 | 0.13865
0.10309 | 0.94136 | 0.14772
0.08153 | 0.94944 | 0.15378
0.06443 | 0.9691 | 0.16484
0.05102 | 1.001 | 0.17857
0.04042 | 1.04732 | 0.20245
0.03192 | 1.1072 | 0.24593
0.02528 | 1.16273 | 0.31524
0.01999 | 1.19905 | 0.39781