## Sheet1
20004.453 | 0.286 | -0.02132
15829.126 | 0.29451 | -0.00551
12516.703 | 0.30168 | 0.00672
9909.4424 | 0.30926 | 0.01671
7835.48 | 0.31737 | 0.02449
6217.2461 | 0.3242 | 0.03085
4905.291 | 0.32981 | 0.03512
3881.2737 | 0.33829 | 0.04135
3070.9827 | 0.34697 | 0.0467
2430.7778 | 0.35519 | 0.04885
1923.1537 | 0.36237 | 0.054
1522.4358 | 0.37169 | 0.05671
1203.8446 | 0.37981 | 0.05975
952.86591 | 0.39191 | 0.06319
754.27557 | 0.40005 | 0.06623
596.71857 | 0.40901 | 0.07013
471.96338 | 0.41999 | 0.07307
373.20856 | 0.43189 | 0.07814
295.47278 | 0.44002 | 0.08033
233.87738 | 0.45408 | 0.08573
185.05922 | 0.46583 | 0.09333
146.35823 | 0.47831 | 0.09814
115.77804 | 0.49238 | 0.1069
91.6721 | 0.50694 | 0.11211
72.51701 | 0.52368 | 0.12277
57.36816 | 0.54152 | 0.13048
45.3629 | 0.56032 | 0.14324
35.93134 | 0.58476 | 0.15488
28.40909 | 0.61115 | 0.16525
22.48202 | 0.64377 | 0.17352
17.79613 | 0.67884 | 0.17783
14.06813 | 0.71642 | 0.17587
11.1448 | 0.74878 | 0.1667
8.81772 | 0.77956 | 0.15455
6.97545 | 0.80784 | 0.13899
5.5173 | 0.82506 | 0.12487
4.36941 | 0.84082 | 0.1091
3.45686 | 0.85125 | 0.09272
2.73547 | 0.86372 | 0.08045
2.16054 | 0.87554 | 0.07173
1.70952 | 0.88232 | 0.06855
1.35352 | 0.88529 | 0.06709
1.07079 | 0.88515 | 0.06454
0.84734 | 0.88479 | 0.06001
0.67072 | 0.88788 | 0.05499
0.53067 | 0.89547 | 0.05026
0.41976 | 0.90701 | 0.04898
0.33183 | 0.92226 | 0.05612
0.26261 | 0.93661 | 0.0723
0.20791 | 0.94369 | 0.09575
0.16452 | 0.94191 | 0.11995
0.13007 | 0.93524 | 0.13687
0.10309 | 0.93244 | 0.14679
0.08153 | 0.94076 | 0.15231
0.06443 | 0.96098 | 0.16345
0.05102 | 0.99285 | 0.17692
0.04042 | 1.03917 | 0.20147
0.03192 | 1.09723 | 0.24506
0.02528 | 1.15147 | 0.31346
0.01999 | 1.18626 | 0.39395