## Sheet1
20004.453 | 0.28492 | -0.02154
15829.126 | 0.29266 | -0.00555
12516.703 | 0.30118 | 0.00763
9909.4424 | 0.30795 | 0.01475
7835.48 | 0.31493 | 0.02372
6217.2461 | 0.32172 | 0.03168
4905.291 | 0.32915 | 0.03763
3881.2737 | 0.33639 | 0.04188
3070.9827 | 0.34509 | 0.04555
2430.7778 | 0.35411 | 0.04984
1923.1537 | 0.3619 | 0.05277
1522.4358 | 0.37163 | 0.05743
1203.8446 | 0.38047 | 0.05924
952.86591 | 0.39073 | 0.06248
754.27557 | 0.39932 | 0.06656
596.71857 | 0.4103 | 0.07072
471.96338 | 0.41894 | 0.07544
373.20856 | 0.43027 | 0.0779
295.47278 | 0.4421 | 0.08369
233.87738 | 0.45453 | 0.08816
185.05922 | 0.46592 | 0.09359
146.35823 | 0.47891 | 0.09924
115.77804 | 0.49231 | 0.105
91.6721 | 0.50708 | 0.11406
72.51701 | 0.52176 | 0.1226
57.36816 | 0.54186 | 0.1334
45.3629 | 0.56332 | 0.14499
35.93134 | 0.58569 | 0.15532
28.40909 | 0.6139 | 0.16512
22.48202 | 0.64627 | 0.17238
17.79613 | 0.68 | 0.17523
14.06813 | 0.71693 | 0.1736
11.1448 | 0.74911 | 0.16299
8.81772 | 0.77964 | 0.15159
6.97545 | 0.80163 | 0.13789
5.5173 | 0.82233 | 0.12061
4.36941 | 0.8378 | 0.10397
3.45686 | 0.85363 | 0.08971
2.73547 | 0.86349 | 0.08175
2.16054 | 0.8688 | 0.07614
1.70952 | 0.87137 | 0.06971
1.35352 | 0.87298 | 0.06165
1.07079 | 0.87765 | 0.05414
0.84734 | 0.88555 | 0.04808
0.67072 | 0.89513 | 0.04708
0.53067 | 0.90797 | 0.05205
0.41976 | 0.91683 | 0.06382
0.33183 | 0.919 | 0.0804
0.26261 | 0.91422 | 0.09372
0.20791 | 0.90867 | 0.10124
0.16452 | 0.90757 | 0.10308
0.13007 | 0.91659 | 0.10438
0.10309 | 0.93501 | 0.11005
0.08153 | 0.96326 | 0.12372
0.06443 | 0.99595 | 0.15125
0.05102 | 1.03626 | 0.19285
0.04042 | 1.06555 | 0.25329
0.03192 | 1.07854 | 0.31446
0.02528 | 1.0835 | 0.35943
0.01999 | 1.09929 | 0.38711