## Sheet1
20004.453 | 0.28486 | -0.02179
15829.126 | 0.29206 | -0.00583
12516.703 | 0.30043 | 0.00724
9909.4424 | 0.30838 | 0.01578
7835.48 | 0.31622 | 0.02497
6217.2461 | 0.3221 | 0.03171
4905.291 | 0.33004 | 0.03727
3881.2737 | 0.33737 | 0.04038
3070.9827 | 0.34601 | 0.04568
2430.7778 | 0.35402 | 0.05065
1923.1537 | 0.36242 | 0.05347
1522.4358 | 0.37033 | 0.05726
1203.8446 | 0.38098 | 0.06077
952.86591 | 0.38928 | 0.06285
754.27557 | 0.40009 | 0.06772
596.71857 | 0.40863 | 0.07146
471.96338 | 0.42008 | 0.0751
373.20856 | 0.43049 | 0.07753
295.47278 | 0.44146 | 0.08382
233.87738 | 0.45368 | 0.0885
185.05922 | 0.46662 | 0.09468
146.35823 | 0.47921 | 0.10022
115.77804 | 0.4929 | 0.10418
91.6721 | 0.50759 | 0.11351
72.51701 | 0.52443 | 0.12291
57.36816 | 0.54026 | 0.1322
45.3629 | 0.564 | 0.14319
35.93134 | 0.585 | 0.15376
28.40909 | 0.61389 | 0.16573
22.48202 | 0.64676 | 0.17272
17.79613 | 0.68139 | 0.17569
14.06813 | 0.7163 | 0.17429
11.1448 | 0.74988 | 0.16478
8.81772 | 0.78047 | 0.1527
6.97545 | 0.80278 | 0.13495
5.5173 | 0.82209 | 0.11855
4.36941 | 0.83957 | 0.10256
3.45686 | 0.85305 | 0.09108
2.73547 | 0.86147 | 0.08343
2.16054 | 0.86572 | 0.07516
1.70952 | 0.86837 | 0.06571
1.35352 | 0.87316 | 0.05708
1.07079 | 0.88061 | 0.05053
0.84734 | 0.89105 | 0.04836
0.67072 | 0.90093 | 0.05071
0.53067 | 0.90912 | 0.06043
0.41976 | 0.91024 | 0.07304
0.33183 | 0.90626 | 0.08381
0.26261 | 0.90103 | 0.08855
0.20791 | 0.90087 | 0.08853
0.16452 | 0.90866 | 0.08833
0.13007 | 0.92556 | 0.09241
0.10309 | 0.95097 | 0.10456
0.08153 | 0.98265 | 0.12924
0.06443 | 1.0121 | 0.16876
0.05102 | 1.03434 | 0.22227
0.04042 | 1.04082 | 0.27491
0.03192 | 1.04255 | 0.31334
0.02528 | 1.05601 | 0.3365
0.01999 | 1.0884 | 0.35414