## Sheet1
20004.453 | 0.28423 | -0.02227
15829.126 | 0.29275 | -0.00435
12516.703 | 0.3001 | 0.00581
9909.4424 | 0.30763 | 0.01549
7835.48 | 0.31519 | 0.02359
6217.2461 | 0.32107 | 0.03138
4905.291 | 0.3289 | 0.03672
3881.2737 | 0.33696 | 0.04244
3070.9827 | 0.34591 | 0.04569
2430.7778 | 0.35396 | 0.04947
1923.1537 | 0.36137 | 0.05315
1522.4358 | 0.37092 | 0.05557
1203.8446 | 0.38209 | 0.06112
952.86591 | 0.38927 | 0.06413
754.27557 | 0.39873 | 0.06729
596.71857 | 0.40957 | 0.07058
471.96338 | 0.4187 | 0.0741
373.20856 | 0.43059 | 0.0801
295.47278 | 0.44138 | 0.08285
233.87738 | 0.45341 | 0.08739
185.05922 | 0.46787 | 0.09354
146.35823 | 0.47987 | 0.09994
115.77804 | 0.49271 | 0.10557
91.6721 | 0.50901 | 0.11348
72.51701 | 0.52386 | 0.12178
57.36816 | 0.54085 | 0.13443
45.3629 | 0.56116 | 0.14332
35.93134 | 0.58611 | 0.15438
28.40909 | 0.61337 | 0.16652
22.48202 | 0.64595 | 0.17196
17.79613 | 0.68102 | 0.17441
14.06813 | 0.71422 | 0.17157
11.1448 | 0.74981 | 0.16111
8.81772 | 0.77842 | 0.15118
6.97545 | 0.80182 | 0.13352
5.5173 | 0.82051 | 0.11849
4.36941 | 0.83891 | 0.10376
3.45686 | 0.85056 | 0.09375
2.73547 | 0.8567 | 0.08231
2.16054 | 0.86216 | 0.07288
1.70952 | 0.86748 | 0.06275
1.35352 | 0.87415 | 0.05391
1.07079 | 0.88337 | 0.04974
0.84734 | 0.89325 | 0.05169
0.67072 | 0.90009 | 0.05765
0.53067 | 0.90207 | 0.06797
0.41976 | 0.8994 | 0.07593
0.33183 | 0.89415 | 0.07835
0.26261 | 0.89422 | 0.07748
0.20791 | 0.90073 | 0.07538
0.16452 | 0.91675 | 0.07824
0.13007 | 0.93941 | 0.0888
0.10309 | 0.96671 | 0.11166
0.08153 | 0.99143 | 0.14885
0.06443 | 1.00853 | 0.19324
0.05102 | 1.01099 | 0.2401
0.04042 | 1.00948 | 0.27268
0.03192 | 1.02002 | 0.29253
0.02528 | 1.04861 | 0.30877
0.01999 | 1.09523 | 0.32564