## Sheet1
20004.453 | 0.29605 | -0.01793
15829.126 | 0.30511 | -0.00297
12516.703 | 0.31272 | 0.01022
9909.4424 | 0.32031 | 0.01829
7835.48 | 0.32644 | 0.02703
6217.2461 | 0.33612 | 0.03318
4905.291 | 0.34297 | 0.03862
3881.2737 | 0.35121 | 0.04271
3070.9827 | 0.35945 | 0.04872
2430.7778 | 0.36632 | 0.05012
1923.1537 | 0.37552 | 0.05379
1522.4358 | 0.38286 | 0.05793
1203.8446 | 0.39382 | 0.06153
952.86591 | 0.40277 | 0.06448
754.27557 | 0.41124 | 0.06838
596.71857 | 0.42219 | 0.07081
471.96338 | 0.43129 | 0.0757
373.20856 | 0.44204 | 0.07884
295.47278 | 0.45382 | 0.08314
233.87738 | 0.46537 | 0.08922
185.05922 | 0.47873 | 0.09556
146.35823 | 0.49034 | 0.09937
115.77804 | 0.50421 | 0.10599
91.6721 | 0.51835 | 0.11399
72.51701 | 0.53327 | 0.12319
57.36816 | 0.55092 | 0.13351
45.3629 | 0.57064 | 0.14628
35.93134 | 0.59355 | 0.16061
28.40909 | 0.6202 | 0.17391
22.48202 | 0.65219 | 0.18601
17.79613 | 0.6894 | 0.19384
14.06813 | 0.72801 | 0.19807
11.1448 | 0.76988 | 0.19527
8.81772 | 0.80597 | 0.18459
6.97545 | 0.83711 | 0.17143
5.5173 | 0.86714 | 0.15261
4.36941 | 0.88723 | 0.13504
3.45686 | 0.90581 | 0.11912
2.73547 | 0.92001 | 0.10446
2.16054 | 0.93013 | 0.09224
1.70952 | 0.93841 | 0.08215
1.35352 | 0.94607 | 0.07435
1.07079 | 0.95183 | 0.06993
0.84734 | 0.95638 | 0.06759
0.67072 | 0.96099 | 0.06642
0.53067 | 0.9659 | 0.06673
0.41976 | 0.97184 | 0.07027
0.33183 | 0.97749 | 0.07577
0.26261 | 0.98401 | 0.08249
0.20791 | 0.99241 | 0.09201
0.16452 | 1.00306 | 0.10599
0.13007 | 1.01412 | 0.12624
0.10309 | 1.02258 | 0.14994
0.08153 | 1.03183 | 0.17323
0.06443 | 1.0466 | 0.19854
0.05102 | 1.07005 | 0.22553
0.04042 | 1.09794 | 0.25928
0.03192 | 1.13111 | 0.29522
0.02528 | 1.17702 | 0.3311
0.01999 | 1.23927 | 0.37967