## Sheet1
20004.453 | 0.2965 | -0.01698
15829.126 | 0.30327 | -0.00285
12516.703 | 0.31155 | 0.00873
9909.4424 | 0.32027 | 0.01928
7835.48 | 0.32649 | 0.0264
6217.2461 | 0.33368 | 0.03301
4905.291 | 0.34345 | 0.03872
3881.2737 | 0.3508 | 0.0436
3070.9827 | 0.35896 | 0.04586
2430.7778 | 0.3677 | 0.05143
1923.1537 | 0.37553 | 0.05463
1522.4358 | 0.3841 | 0.05792
1203.8446 | 0.39316 | 0.06103
952.86591 | 0.40309 | 0.0645
754.27557 | 0.41284 | 0.06873
596.71857 | 0.42224 | 0.07291
471.96338 | 0.4333 | 0.07513
373.20856 | 0.44244 | 0.07958
295.47278 | 0.45437 | 0.08336
233.87738 | 0.46682 | 0.08897
185.05922 | 0.47736 | 0.09377
146.35823 | 0.48904 | 0.09949
115.77804 | 0.50487 | 0.10712
91.6721 | 0.51839 | 0.11497
72.51701 | 0.53496 | 0.12386
57.36816 | 0.55221 | 0.13333
45.3629 | 0.5727 | 0.14791
35.93134 | 0.59324 | 0.15966
28.40909 | 0.62019 | 0.1735
22.48202 | 0.6551 | 0.18678
17.79613 | 0.69048 | 0.19283
14.06813 | 0.73137 | 0.19648
11.1448 | 0.7684 | 0.19148
8.81772 | 0.80696 | 0.18265
6.97545 | 0.83833 | 0.16912
5.5173 | 0.86395 | 0.15102
4.36941 | 0.88524 | 0.13286
3.45686 | 0.90435 | 0.11469
2.73547 | 0.9175 | 0.1027
2.16054 | 0.92571 | 0.09026
1.70952 | 0.93478 | 0.08033
1.35352 | 0.94207 | 0.07349
1.07079 | 0.947 | 0.06845
0.84734 | 0.95226 | 0.06631
0.67072 | 0.95679 | 0.06556
0.53067 | 0.96148 | 0.06616
0.41976 | 0.96734 | 0.06943
0.33183 | 0.97287 | 0.07483
0.26261 | 0.97878 | 0.08216
0.20791 | 0.98658 | 0.0913
0.16452 | 0.99768 | 0.10424
0.13007 | 1.00894 | 0.12376
0.10309 | 1.01888 | 0.14782
0.08153 | 1.02809 | 0.17216
0.06443 | 1.04179 | 0.19776
0.05102 | 1.06439 | 0.22397
0.04042 | 1.09187 | 0.25693
0.03192 | 1.12404 | 0.29329
0.02528 | 1.16708 | 0.32889
0.01999 | 1.2278 | 0.37288